## Enamel
Number of Data Points = 48
File | hc(nm) | Pmax(µN) | S(µN/nm) | A(nm^2) | hmax(nm) | heff(nm) | Er(GPa) | H(GPa) | A | hf(nm) | m | X(mm) | Y(mm) | Drift Correction (nm/s)
5282009_horse enamel 0000.hys | 130.756921 | 4969.337857 | 42.671155 | 576256.7 | 218.023525 | 218.099375 | 49.803656 | 8.623479 | 12.233665 | 76.803189 | 1.213295 | -50.080502 | 12.373001 | -0.293322
5282009_horse enamel 0001.hys | 211.006788 | 4989.855103 | 40.80199 | 1328814.2 | 302.952392 | 302.727593 | 31.360576 | 3.755119 | 8.858421 | 148.910347 | 1.257762 | -50.060002 | 12.373001 | -0.086292
5282009_horse enamel 0002.hys | 212.406645 | 4989.738957 | 40.481632 | 1344718.3 | 305.171336 | 304.851145 | 30.929806 | 3.71062 | 6.753329 | 144.503429 | 1.300897 | -50.040502 | 12.373001 | 0.019559
5282009_horse enamel 0003.hys | 210.174845 | 4989.81618 | 40.377578 | 1319407.5 | 303.284108 | 302.859011 | 31.144805 | 3.781861 | 5.928903 | 139.520774 | 1.321733 | -50.020002 | 12.373001 | -0.084496
5282009_horse enamel 0004.hys | 207.656798 | 4990.021154 | 40.643833 | 1291141.5 | 299.973527 | 299.737579 | 31.691483 | 3.864813 | 6.666536 | 139.654513 | 1.30388 | -50.000502 | 12.373001 | -0.02498
5282009_horse enamel 0005.hys | 202.909638 | 4989.397277 | 40.407385 | 1238692.0 | 295.649115 | 295.517658 | 32.167249 | 4.027956 | 7.20649 | 136.254536 | 1.289816 | -49.980502 | 12.373001 | -0.087552
5282009_horse enamel 0006.hys | 200.511615 | 4989.70953 | 41.113597 | 1212614.0 | 291.906198 | 291.534596 | 33.079506 | 4.114838 | 9.750075 | 140.627335 | 1.243427 | -49.960502 | 12.373001 | -0.069934
5282009_horse enamel 0007.hys | 320.992992 | 4983.806508 | 42.076382 | 2869408.1 | 410.147043 | 409.827979 | 22.007822 | 1.736876 | 6.591323 | 254.272727 | 1.313294 | -50.080502 | 12.393001 | 0.019688
5282009_horse enamel 0008.hys | 209.030632 | 4989.806449 | 40.647344 | 1306525.1 | 301.481308 | 301.099498 | 31.507078 | 3.819143 | 7.195444 | 142.578457 | 1.291324 | -50.060002 | 12.393001 | -0.060812
5282009_horse enamel 0009.hys | 208.866164 | 4989.105783 | 40.550455 | 1304678.6 | 301.581043 | 301.142055 | 31.45421 | 3.824011 | 5.998057 | 138.642575 | 1.320763 | -50.040502 | 12.393001 | -0.08671
5282009_horse enamel 0010.hys | 238.662063 | 4987.365319 | 40.411268 | 1660687.8 | 331.616243 | 331.223474 | 27.783907 | 3.003193 | 6.431559 | 169.7253 | 1.308576 | -50.020002 | 12.393001 | -0.096813
5282009_horse enamel 0011.hys | 207.336438 | 4990.274244 | 41.014851 | 1287567.5 | 298.593039 | 298.588889 | 32.025135 | 3.875738 | 6.735717 | 139.915612 | 1.304129 | -50.000502 | 12.393001 | 0.025864
5282009_horse enamel 0012.hys | 213.002091 | 4988.861858 | 40.193761 | 1351512.2 | 306.329559 | 306.09232 | 30.632574 | 3.691319 | 8.064051 | 148.43892 | 1.270166 | -49.980502 | 12.393001 | -0.035388
5282009_horse enamel 0013.hys | 203.573145 | 4989.465447 | 40.895129 | 1245956.9 | 295.181866 | 295.077908 | 32.460477 | 4.004525 | 9.286105 | 142.518473 | 1.250422 | -49.960502 | 12.393001 | -0.045423
5282009_horse enamel 0014.hys | 216.430138 | 4988.813814 | 41.165904 | 1390961.0 | 307.526894 | 307.321143 | 30.925377 | 3.586595 | 5.030947 | 143.3638 | 1.352917 | -50.080502 | 12.413001 | -0.08883
5282009_horse enamel 0015.hys | 204.787821 | 4989.378385 | 40.692765 | 1259312.2 | 297.158718 | 296.74603 | 32.12812 | 3.961987 | 7.439618 | 139.060746 | 1.286062 | -50.060002 | 12.413001 | -0.085389
5282009_horse enamel 0016.hys | 214.646859 | 4989.54377 | 40.161256 | 1370368.2 | 308.064291 | 307.825166 | 30.396493 | 3.641024 | 5.84605 | 143.473764 | 1.322878 | -50.040502 | 12.413001 | -0.065837
5282009_horse enamel 0017.hys | 205.534228 | 4990.078951 | 40.469815 | 1267554.5 | 298.069318 | 298.012021 | 31.848041 | 3.936776 | 8.263033 | 141.716619 | 1.267564 | -50.020002 | 12.413001 | -0.046325
5282009_horse enamel 0018.hys | 202.965104 | 4989.54394 | 40.115656 | 1239298.5 | 296.607393 | 296.249331 | 31.927195 | 4.026103 | 7.685144 | 137.331904 | 1.277687 | -50.000502 | 12.413001 | -0.020892
5282009_horse enamel 0019.hys | 210.197574 | 4989.835641 | 40.6002 | 1319664.1 | 302.495693 | 302.373888 | 31.313477 | 3.781141 | 7.783723 | 145.291562 | 1.278113 | -49.980502 | 12.413001 | -0.046169
5282009_horse enamel 0020.hys | 210.251774 | 4989.007845 | 40.187339 | 1320276.0 | 303.371237 | 303.359603 | 30.98787 | 3.778761 | 7.745944 | 144.856662 | 1.276769 | -49.960502 | 12.413001 | 0.009665
5282009_horse enamel 0021.hys | 417.292756 | 4977.587858 | 42.241817 | 4703134.8 | 505.900226 | 505.669422 | 17.257731 | 1.058355 | 4.749853 | 344.440633 | 1.368252 | -50.080502 | 12.433501 | -0.034922
5282009_horse enamel 0022.hys | 214.632027 | 4988.735974 | 39.839338 | 1370197.6 | 308.647688 | 308.548044 | 30.154723 | 3.640888 | 6.844826 | 146.351096 | 1.295282 | -50.060002 | 12.433501 | -0.059624
5282009_horse enamel 0023.hys | 261.237093 | 4986.220098 | 40.505066 | 1959219.7 | 354.372303 | 353.562953 | 25.63909 | 2.545003 | 2.889856 | 176.348882 | 1.439581 | -50.040502 | 12.433501 | -0.011489
5282009_horse enamel 0024.hys | 221.893794 | 4988.551135 | 41.254245 | 1455017.5 | 312.712983 | 312.585392 | 30.301866 | 3.428516 | 7.614254 | 157.18265 | 1.285147 | -50.020002 | 12.433501 | -0.050265
5282009_horse enamel 0025.hys | 203.359562 | 4989.378385 | 40.100306 | 1243616.0 | 296.988759 | 296.6764 | 31.85953 | 4.011993 | 7.092526 | 136.069381 | 1.29082 | -50.000502 | 12.433501 | 0.017649
5282009_horse enamel 0026.hys | 207.028456 | 4989.299901 | 40.838129 | 1284136.3 | 299.095194 | 298.657898 | 31.92972 | 3.885335 | 6.257101 | 137.958903 | 1.315344 | -49.980502 | 12.433501 | 0.02556
5282009_horse enamel 0027.hys | 205.00558 | 4989.388123 | 40.404746 | 1261714.1 | 297.817474 | 297.619481 | 31.870343 | 3.954452 | 8.952773 | 142.771885 | 1.253977 | -49.960502 | 12.433501 | -0.088672
5282009_horse enamel 0028.hys | 211.687683 | 4989.807064 | 40.557743 | 1336538.1 | 303.812697 | 303.959961 | 31.082643 | 3.733382 | 6.357609 | 142.639624 | 1.311231 | -50.080502 | 12.453001 | -0.051402
5282009_horse enamel 0029.hys | 207.370783 | 4989.17333 | 39.722919 | 1287950.4 | 301.602928 | 301.570305 | 31.01176 | 3.873731 | 6.838939 | 138.944682 | 1.294797 | -50.060002 | 12.453001 | -0.070283
5282009_horse enamel 0030.hys | 207.148122 | 4989.981618 | 40.451477 | 1285468.9 | 300.212044 | 299.666035 | 31.611014 | 3.881838 | 6.019889 | 136.880401 | 1.319628 | -50.040502 | 12.453001 | -0.072775
5282009_horse enamel 0031.hys | 204.153998 | 4990.196362 | 41.046713 | 1252334.4 | 295.929458 | 295.334193 | 32.497732 | 3.984716 | 6.762507 | 136.845721 | 1.303642 | -50.020002 | 12.453001 | -0.073651
5282009_horse enamel 0032.hys | 211.816231 | 4989.212272 | 40.350757 | 1337998.8 | 304.731605 | 304.550779 | 30.907128 | 3.728861 | 6.681471 | 143.567458 | 1.301969 | -50.000502 | 12.453001 | -0.077518
5282009_horse enamel 0033.hys | 205.250043 | 4990.225567 | 40.751767 | 1264413.2 | 297.392722 | 297.090702 | 32.109738 | 3.946673 | 6.770711 | 137.668295 | 1.301894 | -49.980502 | 12.453001 | -0.009861
5282009_horse enamel 0034.hys | 215.157645 | 4988.950053 | 41.346394 | 1376250.8 | 305.964169 | 305.654352 | 31.226527 | 3.62503 | 7.173432 | 149.338963 | 1.295479 | -49.960502 | 12.453001 | 0.048188
5282009_horse enamel 0035.hys | 201.646582 | 4989.61212 | 41.308767 | 1224921.6 | 292.372704 | 292.237742 | 33.06914 | 4.073413 | 5.726889 | 131.299739 | 1.332398 | -50.080502 | 12.473001 | -0.054053
5282009_horse enamel 0036.hys | 210.437937 | 4989.845372 | 40.378904 | 1322378.6 | 303.402821 | 303.119602 | 31.110818 | 3.773386 | 6.906721 | 142.884461 | 1.296657 | -50.060002 | 12.473001 | 0.065014
5282009_horse enamel 0037.hys | 200.403445 | 4990.322336 | 40.035097 | 1211444.2 | 293.726486 | 293.889961 | 32.227306 | 4.119317 | 7.880566 | 135.197318 | 1.273119 | -50.040502 | 12.473001 | -0.073658
5282009_horse enamel 0039.hys | 330.395069 | 4982.561973 | 43.055845 | 3028486.4 | 417.173331 | 417.1875 | 21.920686 | 1.645232 | 5.591345 | 261.473465 | 1.345573 | -50.000502 | 12.473001 | -0.060647
5282009_horse enamel 0040.hys | 241.445348 | 4987.715044 | 43.251855 | 1696151.5 | 328.030089 | 327.933807 | 29.424375 | 2.940607 | 6.490801 | 175.505177 | 1.321812 | -49.980502 | 12.473001 | -0.026598
5282009_horse enamel 0041.hys | 212.532608 | 4990.206096 | 43.357201 | 1346154.0 | 299.2295 | 298.854014 | 33.1092 | 3.70701 | 6.227043 | 145.869329 | 1.329201 | -49.960502 | 12.473001 | -0.030659
5282009_horse enamel 0042.hys | 202.332878 | 4990.653462 | 43.310718 | 1232394.3 | 288.821904 | 288.754676 | 34.566497 | 4.049559 | 5.807143 | 134.287048 | 1.340527 | -50.080502 | 12.493001 | -0.050333
5282009_horse enamel 0043.hys | 210.557796 | 4989.387539 | 43.50507 | 1323733.3 | 296.863461 | 296.571695 | 33.502286 | 3.769179 | 6.076405 | 143.579022 | 1.334023 | -50.060002 | 12.493001 | -0.046522
5282009_horse enamel 0044.hys | 214.875794 | 4989.114919 | 42.81093 | 1373003.2 | 302.31984 | 302.279551 | 32.370821 | 3.633724 | 7.401619 | 151.039991 | 1.297767 | -50.040502 | 12.493001 | -0.045535
5282009_horse enamel 0045.hys | 197.497273 | 4990.85805 | 43.261304 | 1180230.4 | 284.138194 | 284.02133 | 35.281825 | 4.228715 | 6.157003 | 130.518297 | 1.330581 | -50.020002 | 12.493001 | -0.076386
5282009_horse enamel 0046.hys | 216.660181 | 4989.027312 | 43.030771 | 1393628.7 | 303.702824 | 303.615874 | 32.295381 | 3.579883 | 5.261561 | 146.468202 | 1.355412 | -50.000502 | 12.493001 | -0.008333
5282009_horse enamel 0047.hys | 206.304764 | 4990.332073 | 42.469014 | 1276091.8 | 294.597403 | 294.433702 | 33.309342 | 3.910637 | 6.656763 | 140.077644 | 1.31361 | -49.980502 | 12.493001 | 7.593702e-05
5282009_horse enamel 0048.hys | 206.792641 | 4990.459771 | 43.174919 | 1281512.2 | 294.270414 | 293.482898 | 33.791307 | 3.894196 | 5.50764 | 137.603337 | 1.348591 | -49.960502 | 12.493001 | -0.052092
[7 empty] | Er avg | H avg
[7 empty] | 31.31278 | 3.732698
[7 empty] | Er std | H std
[7 empty] | 4.196594 | 0.9640821

## Orthodentine
Number of Data Points = 49
File | hc(nm) | Pmax(µN) | S(µN/nm) | A(nm^2) | hmax(nm) | heff(nm) | Er(GPa) | H(GPa) | A | hf(nm) | m | X(mm) | Y(mm) | Drift Correction (nm/s)
5282009_horse hard dentine 0000.hys | 392.680932 | 4978.649929 | 38.149684 | 4191376.0 | 491.018734 | 490.558215 | 16.510015 | 1.187832 | 0.388466 | 263.107743 | 1.742875 | -50.080502 | 11.446001 | -0.246889
5282009_horse hard dentine 0001.hys | 348.750527 | 4980.200735 | 34.33241 | 3351491.5 | 457.297476 | 457.544244 | 16.615754 | 1.485966 | 1.838435 | 243.816508 | 1.473392 | -50.060502 | 11.446001 | -0.097672
5282009_horse hard dentine 0002.hys | 501.861069 | 4972.689938 | 36.339303 | 6687277.9 | 604.833686 | 604.491476 | 12.450498 | 0.743605 | 0.117732 | 342.706054 | 1.913069 | -50.040502 | 11.446001 | -0.077147
5282009_horse hard dentine 0003.hys | 478.848826 | 4974.040609 | 36.05476 | 6112730.8 | 582.226428 | 582.317285 | 12.920514 | 0.813718 | 0.183598 | 328.064388 | 1.842974 | -50.020502 | 11.446001 | -0.05928
5282009_horse hard dentine 0004.hys | 531.094776 | 4970.251271 | 35.579666 | 7454507.6 | 636.223495 | 635.864969 | 11.545885 | 0.666744 | 0.088823 | 363.501952 | 1.949717 | -50.000002 | 11.446001 | -0.051741
5282009_horse hard dentine 0005.hys | 396.760192 | 4976.805081 | 34.349521 | 4274150.2 | 505.510755 | 505.425573 | 14.720773 | 1.164396 | 0.936686 | 276.65677 | 1.578944 | -49.980502 | 11.446001 | -0.005625
5282009_horse hard dentine 0006.hys | 485.700221 | 4972.998975 | 36.509646 | 6281082.2 | 588.019797 | 587.858133 | 12.906997 | 0.791742 | 0.204635 | 338.605007 | 1.829911 | -49.960502 | 11.446001 | -0.074752
5282009_horse hard dentine 0007.hys | 463.943892 | 4974.230813 | 37.315343 | 5754418.0 | 563.797902 | 563.920813 | 13.782296 | 0.864419 | 0.701244 | 344.642684 | 1.644966 | -50.080502 | 11.466001 | -0.08112
5282009_horse hard dentine 0008.hys | 412.362994 | 4976.439229 | 32.898076 | 4598258.0 | 525.544772 | 525.814292 | 13.592792 | 1.082244 | 0.311661 | 263.03556 | 1.737169 | -50.060502 | 11.466001 | -0.096016
5282009_horse hard dentine 0009.hys | 518.843815 | 4971.718719 | 36.09757 | 7127896.5 | 622.236867 | 622.141325 | 11.979318 | 0.697502 | 0.079945 | 350.826018 | 1.969907 | -50.040502 | 11.466001 | -0.072227
5282009_horse hard dentine 0010.hys | 370.84199 | 4979.634279 | 37.392177 | 3762062.0 | 471.008394 | 470.721859 | 17.08058 | 1.323645 | 2.460185 | 278.020259 | 1.447 | -50.020502 | 11.466001 | -0.001886
5282009_horse hard dentine 0011.hys | 516.963039 | 4972.222443 | 37.917115 | 7078405.0 | 615.268408 | 615.31353 | 12.627065 | 0.70245 | 0.191492 | 372.605933 | 1.850837 | -50.000002 | 11.466001 | 0.030493
5282009_horse hard dentine 0012.hys | 511.16333 | 4971.562718 | 36.187408 | 6926878.5 | 614.152194 | 614.20116 | 12.182138 | 0.717721 | 0.147455 | 356.252833 | 1.877575 | -49.980502 | 11.466001 | 0.055231
5282009_horse hard dentine 0013.hys | 369.388406 | 4979.97444 | 34.423045 | 3734314.3 | 477.57666 | 477.890744 | 15.782605 | 1.333571 | 2.5095 | 271.740762 | 1.424969 | -49.960502 | 11.466001 | -0.008805
5282009_horse hard dentine 0014.hys | 541.038278 | 4970.677475 | 36.242874 | 7724999.5 | 644.181839 | 643.900101 | 11.553358 | 0.643453 | 0.083576 | 374.483827 | 1.964404 | -50.080502 | 11.486001 | -0.039488
5282009_horse hard dentine 0015.hys | 477.565824 | 4972.577068 | 36.203113 | 6081460.3 | 580.975316 | 580.57997 | 13.00699 | 0.817662 | 0.226629 | 331.711164 | 1.811903 | -50.060502 | 11.486001 | -0.06424
5282009_horse hard dentine 0016.hys | 302.509001 | 4983.218633 | 36.232373 | 2569250.6 | 405.505595 | 405.660235 | 20.027575 | 1.939561 | 5.188919 | 224.084953 | 1.320212 | -50.040502 | 11.486001 | -0.002134
5282009_horse hard dentine 0017.hys | 490.217186 | 4973.583267 | 36.801341 | 6393327.9 | 591.403593 | 591.577281 | 12.895405 | 0.777933 | 0.170341 | 340.168177 | 1.860267 | -50.020502 | 11.486001 | -0.008264
5282009_horse hard dentine 0018.hys | 355.042864 | 4979.942024 | 33.565088 | 3466006.6 | 466.232414 | 466.317906 | 15.973788 | 1.436795 | 1.559224 | 244.665533 | 1.493949 | -50.000502 | 11.486001 | 0.081525
5282009_horse hard dentine 0019.hys | 469.10857 | 4974.548637 | 35.357021 | 5877346.3 | 574.485613 | 574.629664 | 12.921706 | 0.846394 | 0.091525 | 301.229846 | 1.943212 | -49.980502 | 11.486001 | -0.032828
5282009_horse hard dentine 0020.hys | 500.021409 | 4972.899254 | 35.723031 | 6640394.6 | 604.482638 | 604.426728 | 12.282483 | 0.748886 | 0.195816 | 349.600572 | 1.830554 | -49.960502 | 11.486001 | -0.062799
5282009_horse hard dentine 0021.hys | 478.057877 | 4973.323092 | 35.970549 | 6093443.5 | 581.957995 | 581.753605 | 12.910721 | 0.816176 | 0.209876 | 329.861089 | 1.821863 | -50.080502 | 11.506001 | -0.051391
5282009_horse hard dentine 0022.hys | 451.648625 | 4974.525466 | 35.022562 | 5467018.0 | 558.284569 | 558.176928 | 13.271117 | 0.909916 | 0.213254 | 300.808735 | 1.811971 | -50.060002 | 11.506001 | -0.036297
5282009_horse hard dentine 0023.hys | 490.75555 | 4973.441849 | 36.402048 | 6406772.7 | 593.300128 | 593.224546 | 12.7421 | 0.776279 | 0.1937 | 342.176859 | 1.83749 | -50.040502 | 11.506001 | -0.074415
5282009_horse hard dentine 0024.hys | 326.952459 | 4981.14535 | 32.467833 | 2969738.3 | 442.159139 | 442.015853 | 16.692794 | 1.677301 | 1.578232 | 214.293703 | 1.484326 | -50.020502 | 11.506001 | -0.011892
5282009_horse hard dentine 0025.hys | 303.592691 | 4982.919204 | 35.214654 | 2586388.2 | 409.820806 | 409.718664 | 19.400432 | 1.926594 | 4.899591 | 222.457853 | 1.323386 | -50.000502 | 11.506501 | -0.047242
5282009_horse hard dentine 0026.hys | 640.648479 | 4964.275197 | 35.80261 | 10701635.6 | 744.317319 | 744.641077 | 9.696711 | 0.46388 | 0.041089 | 457.896839 | 2.068014 | -49.980502 | 11.506501 | 0.005221
5282009_horse hard dentine 0027.hys | 309.709847 | 4982.426848 | 34.161591 | 2684200.5 | 419.174066 | 419.096442 | 18.474192 | 1.856205 | 3.953968 | 222.030154 | 1.351168 | -49.960502 | 11.506501 | -0.064292
5282009_horse hard dentine 0028.hys | 487.320604 | 4972.970383 | 33.237298 | 6321233.6 | 587.400802 | 599.535736 | 11.71277 | 0.786709 | 0.000139 | 170.192312 | 2.869556 | -50.080502 | 11.526001 | 0.050774
5282009_horse hard dentine 0029.hys | 531.526263 | 4970.30669 | 35.588643 | 7466144.9 | 636.521869 | 636.271195 | 11.539794 | 0.665713 | 0.209321 | 382.178236 | 1.819369 | -50.060002 | 11.526001 | -0.021775
5282009_horse hard dentine 0030.hys | 514.119481 | 4971.085774 | 35.130562 | 7003907.0 | 620.447938 | 620.246854 | 11.761149 | 0.709759 | 0.059474 | 336.332103 | 2.00642 | -50.040502 | 11.526001 | -0.064083
5282009_horse hard dentine 0031.hys | 337.181781 | 4981.203158 | 35.402612 | 3145996.5 | 442.676427 | 442.707961 | 17.684428 | 1.583347 | 4.572118 | 254.781989 | 1.335635 | -50.020502 | 11.526001 | 0.039786
5282009_horse hard dentine 0032.hys | 366.746988 | 4979.026503 | 33.365026 | 3684156.1 | 478.801241 | 478.668671 | 15.401297 | 1.35147 | 0.741703 | 238.727099 | 1.607876 | -50.000502 | 11.526001 | -0.056905
5282009_horse hard dentine 0033.hys | 462.950512 | 4974.134004 | 36.021776 | 5730923.5 | 566.080471 | 566.515657 | 13.331765 | 0.867946 | 0.171849 | 310.665214 | 1.852823 | -49.980502 | 11.526001 | -0.091758
5282009_horse hard dentine 0034.hys | 448.656849 | 4975.941007 | 36.598921 | 5398203.8 | 550.683026 | 550.625861 | 13.956562 | 0.921777 | 0.776363 | 329.820854 | 1.62406 | -49.960502 | 11.526001 | 0.037309
5282009_horse hard dentine 0035.hys | 481.151552 | 4974.116861 | 37.512519 | 6169056.9 | 581.148361 | 580.600691 | 13.381403 | 0.806301 | 0.149715 | 330.581635 | 1.88553 | -50.080502 | 11.546001 | -0.047041
5282009_horse hard dentine 0036.hys | 491.718205 | 4972.646421 | 36.316516 | 6430848.9 | 594.146805 | 594.412108 | 12.688341 | 0.773249 | 0.362006 | 356.072894 | 1.740653 | -50.060002 | 11.546001 | -0.02392
5282009_horse hard dentine 0037.hys | 450.791297 | 4975.24248 | 34.105295 | 5447253.8 | 560.340409 | 560.200462 | 12.946961 | 0.913349 | 0.135758 | 286.947551 | 1.873149 | -50.040502 | 11.546001 | -0.086376
5282009_horse hard dentine 0038.hys | 486.182308 | 4973.765691 | 36.323931 | 6293014.4 | 588.727313 | 588.878358 | 12.829163 | 0.790363 | 0.349243 | 349.771145 | 1.746225 | -50.020002 | 11.546001 | -0.055169
5282009_horse hard dentine 0039.hys | 425.328756 | 4976.333918 | 35.776011 | 4876640.8 | 529.41457 | 529.651467 | 14.353782 | 1.020443 | 0.222816 | 277.731002 | 1.811114 | -50.000502 | 11.546001 | -0.0143
5282009_horse hard dentine 0040.hys | 424.837006 | 4975.863253 | 25.715076 | 4865932.7 | 547.359471 | 569.961889 | 10.328556 | 1.022592 | 0.002719 | 114.192446 | 2.3554 | -49.980502 | 11.546001 | -0.042023
5282009_horse hard dentine 0041.hys | 395.760566 | 4977.396091 | 32.896171 | 4253791.1 | 509.299665 | 509.240248 | 14.131625 | 1.170108 | 0.314408 | 246.603449 | 1.735796 | -49.960502 | 11.546001 | 0.016441
5282009_horse hard dentine 0042.hys | 423.00161 | 4977.040624 | 35.230613 | 4826070.5 | 528.807503 | 528.954363 | 14.208826 | 1.031282 | 0.594331 | 295.026098 | 1.655891 | -50.080502 | 11.566001 | -0.05893
5282009_horse hard dentine 0043.hys | 492.250093 | 4972.504981 | 35.49861 | 6444170.9 | 596.977244 | 597.307129 | 12.389753 | 0.771628 | 0.041235 | 308.110139 | 2.064571 | -50.060002 | 11.566001 | -0.01221
5282009_horse hard dentine 0044.hys | 405.951768 | 4977.702941 | 38.627762 | 4463641.3 | 503.123845 | 502.599282 | 16.199057 | 1.115166 | 0.541964 | 284.271303 | 1.69426 | -50.040502 | 11.566001 | -0.093759
5282009_horse hard dentine 0045.hys | 466.210138 | 4974.728532 | 35.418151 | 5808198.0 | 571.419901 | 571.552915 | 13.02087 | 0.856501 | 0.062456 | 290.441461 | 2.001405 | -50.020002 | 11.566001 | -0.033434
5282009_horse hard dentine 0046.hys | 471.058371 | 4973.744122 | 36.550988 | 5924094.1 | 573.250065 | 573.116024 | 13.305248 | 0.839579 | 0.373593 | 336.684156 | 1.737488 | -50.000502 | 11.566001 | -0.03723
5282009_horse hard dentine 0047.hys | 412.200662 | 4977.242713 | 37.77601 | 4594824.8 | 511.403631 | 511.018194 | 15.614081 | 1.083228 | 1.815878 | 313.6676 | 1.497841 | -49.980502 | 11.566001 | -0.062956
5282009_horse hard dentine 0048.hys | 460.089003 | 4974.09718 | 35.400579 | 5663515.1 | 565.665341 | 565.470695 | 13.179598 | 0.87827 | 0.425284 | 325.348277 | 1.708948 | -49.960502 | 11.566001 | -0.081022
[7 empty] | Er avg | H avg
[7 empty] | 13.88799 | 1.003497
[7 empty] | Er std | H std
[7 empty] | 2.233503 | 0.3502053

## Cementum
Number of Data Points = 49
File | hc(nm) | Pmax(µN) | S(µN/nm) | A(nm^2) | hmax(nm) | heff(nm) | Er(GPa) | H(GPa) | A | hf(nm) | m | X(mm) | Y(mm) | Drift Correction (nm/s)
5282009_horse cementum 0000.hys | 231.64186 | 4967.179719 | 30.522186 | 1572915.2 | 353.1754 | 353.696839 | 21.562436 | 3.157945 | 0.540684 | 87.71536 | 1.634396 | -49.959502 | 13.356501 | -0.324686
5282009_horse cementum 0001.hys | 389.346361 | 4977.699945 | 29.714533 | 4124316.8 | 514.593214 | 514.984378 | 12.963663 | 1.206915 | 0.710798 | 249.287613 | 1.586085 | -49.939502 | 13.356001 | -0.068345
5282009_horse cementum 0002.hys | 360.099023 | 4978.710672 | 30.436827 | 3559425.7 | 482.644214 | 482.780439 | 14.293686 | 1.39874 | 0.619357 | 218.960214 | 1.612837 | -49.919502 | 13.356001 | -0.097958
5282009_horse cementum 0003.hys | 653.74794 | 4962.599009 | 31.022954 | 11129207.7 | 773.573104 | 773.721984 | 8.239215 | 0.445908 | 0.305315 | 497.75077 | 1.725193 | -49.899502 | 13.356001 | -0.081467
5282009_horse cementum 0004.hys | 370.771932 | 4978.20184 | 30.456158 | 3760722.2 | 493.360587 | 493.36295 | 13.914715 | 1.323736 | 1.084125 | 243.686072 | 1.527499 | -49.879502 | 13.356001 | -0.081637
5282009_horse cementum 0005.hys | 385.27175 | 4978.036453 | 29.408265 | 4043112.8 | 511.852129 | 512.226787 | 12.958248 | 1.231239 | 1.001023 | 252.983178 | 1.531508 | -49.859502 | 13.356001 | -0.035055
5282009_horse cementum 0006.hys | 400.324381 | 4976.66905 | 30.607334 | 4347138.4 | 521.987478 | 522.272334 | 13.006445 | 1.144815 | 1.166337 | 275.537435 | 1.51746 | -49.839502 | 13.356001 | -0.043813
5282009_horse cementum 0007.hys | 402.160932 | 4976.439229 | 30.266005 | 4384990.1 | 525.559263 | 525.478475 | 12.805768 | 1.13488 | 0.546258 | 257.374448 | 1.630571 | -49.959502 | 13.376001 | -0.025513
5282009_horse cementum 0008.hys | 413.974594 | 4976.570611 | 30.225103 | 4632412.9 | 537.568044 | 537.462278 | 12.442252 | 1.074293 | 0.381862 | 260.124167 | 1.684408 | -49.939502 | 13.376001 | -0.015525
5282009_horse cementum 0009.hys | 673.978858 | 4960.639425 | 30.47754 | 11806053.7 | 795.903484 | 796.051687 | 7.858911 | 0.420178 | 0.215646 | 507.485922 | 1.772912 | -49.919502 | 13.376001 | -0.06058
5282009_horse cementum 0010.hys | 411.31558 | 4976.954508 | 31.17914 | 4576128.2 | 531.256062 | 531.033953 | 12.913676 | 1.087591 | 0.47329 | 266.09576 | 1.659759 | -49.899002 | 13.376001 | -0.01698
5282009_horse cementum 0011.hys | 468.335747 | 4973.68948 | 31.259449 | 5858868.8 | 587.834151 | 587.668211 | 11.442193 | 0.848916 | 0.732004 | 334.052935 | 1.593962 | -49.879502 | 13.376001 | -0.041833
5282009_horse cementum 0012.hys | 469.653846 | 4972.714536 | 30.281809 | 5890400.9 | 592.67006 | 592.814779 | 11.05463 | 0.844206 | 0.600003 | 327.358212 | 1.616523 | -49.859502 | 13.376001 | 0.016674
5282009_horse cementum 0013.hys | 418.769928 | 4975.729787 | 31.214493 | 4734791.7 | 538.173147 | 538.323282 | 12.709857 | 1.050887 | 1.041741 | 292.927072 | 1.539456 | -49.839502 | 13.376001 | -0.058098
5282009_horse cementum 0014.hys | 457.097697 | 4974.441017 | 31.666177 | 5593477.2 | 575.232577 | 574.915228 | 11.862863 | 0.889329 | 0.121998 | 281.414024 | 1.868363 | -49.959502 | 13.396001 | -0.060178
5282009_horse cementum 0015.hys | 778.515497 | 4954.416363 | 25.843409 | 15622623.9 | 921.588992 | 922.297316 | 5.793055 | 0.317131 | 0.617774 | 620.468422 | 1.574411 | -49.939502 | 13.396001 | -0.030825
5282009_horse cementum 0016.hys | 422.518309 | 4976.264644 | 30.931877 | 4815601.2 | 543.082468 | 543.176959 | 12.48866 | 1.033363 | 0.39126 | 271.835206 | 1.686628 | -49.919502 | 13.396001 | -0.025848
5282009_horse cementum 0017.hys | 416.367727 | 4976.418902 | 30.22343 | 4683365.0 | 539.318641 | 539.85848 | 12.3737 | 1.062573 | 0.438063 | 265.930801 | 1.663653 | -49.899002 | 13.396001 | -0.010269
5282009_horse cementum 0018.hys | 407.217847 | 4976.323102 | 31.190179 | 4490066.0 | 526.821486 | 526.878666 | 13.041463 | 1.108296 | 0.901509 | 277.749983 | 1.561468 | -49.879502 | 13.396001 | -0.086264
5282009_horse cementum 0019.hys | 512.966615 | 4971.150446 | 30.981276 | 6973815.9 | 633.375202 | 633.309072 | 10.394387 | 0.712831 | 0.443751 | 365.658583 | 1.668055 | -49.859502 | 13.396001 | -0.047431
5282009_horse cementum 0020.hys | 424.997503 | 4976.149939 | 30.977032 | 4869426.3 | 545.395169 | 545.477491 | 12.437576 | 1.021917 | 0.792098 | 291.723623 | 1.579643 | -49.839502 | 13.396001 | -0.084147
5282009_horse cementum 0021.hys | 441.99339 | 4975.1102 | 30.539361 | 5246509.6 | 564.01405 | 564.174487 | 11.812982 | 0.94827 | 0.234391 | 277.358098 | 1.760602 | -49.959502 | 13.416001 | -0.025672
5282009_horse cementum 0022.hys | 464.745821 | 4973.037099 | 31.016102 | 5773419.8 | 585.355225 | 584.998774 | 11.436825 | 0.861368 | 0.725056 | 329.49683 | 1.593528 | -49.939502 | 13.416001 | -0.051531
5282009_horse cementum 0023.hys | 428.923032 | 4975.031808 | 30.442588 | 4955266.9 | 551.740329 | 551.490597 | 12.116659 | 1.003989 | 0.560137 | 285.399966 | 1.628228 | -49.919502 | 13.416001 | 0.006931
5282009_horse cementum 0024.hys | 440.658618 | 4974.498152 | 30.542914 | 5216384.4 | 562.886339 | 562.810472 | 11.848422 | 0.95363 | 0.555952 | 297.302514 | 1.630192 | -49.899002 | 13.416001 | -0.053267
5282009_horse cementum 0025.hys | 447.076863 | 4974.153095 | 31.491278 | 5362039.0 | 565.603363 | 565.541882 | 12.049253 | 0.927661 | 0.34273 | 295.228927 | 1.711347 | -49.879502 | 13.416001 | -0.002049
5282009_horse cementum 0026.hys | 444.290349 | 4973.455135 | 31.020191 | 5298554.9 | 565.204127 | 564.537556 | 11.939897 | 0.938644 | 0.481977 | 299.06735 | 1.655778 | -49.859502 | 13.416001 | -0.007983
5282009_horse cementum 0027.hys | 696.445379 | 4960.443441 | 31.740457 | 12581168.1 | 814.076822 | 813.656439 | 7.928436 | 0.394275 | 0.914864 | 569.281786 | 1.563683 | -49.839502 | 13.416001 | -0.081004
5282009_horse cementum 0028.hys | 538.033526 | 4969.669384 | 30.559836 | 7642751.6 | 659.866303 | 659.999235 | 9.79402 | 0.650246 | 0.382875 | 385.664916 | 1.686956 | -49.959502 | 13.436001 | -0.052887
5282009_horse cementum 0029.hys | 463.387355 | 4973.170548 | 31.148348 | 5741249.4 | 583.519878 | 583.132965 | 11.517723 | 0.866217 | 0.362128 | 311.677797 | 1.700199 | -49.939502 | 13.436001 | -0.013975
5282009_horse cementum 0030.hys | 491.542797 | 4971.694414 | 31.143245 | 6426458.5 | 611.657811 | 611.272477 | 10.884609 | 0.773629 | 0.484232 | 346.893342 | 1.6561 | -49.919502 | 13.436001 | 0.009786
5282009_horse cementum 0031.hys | 460.356745 | 4973.372162 | 31.100369 | 5669805.3 | 580.379014 | 580.29195 | 11.57221 | 0.877168 | 0.26819 | 301.215176 | 1.745172 | -49.899002 | 13.436001 | -0.056199
5282009_horse cementum 0032.hys | 476.248467 | 4972.419271 | 31.209053 | 6049436.2 | 596.180611 | 595.743102 | 11.242373 | 0.821964 | 0.254067 | 316.241826 | 1.754271 | -49.879502 | 13.436001 | -0.057979
5282009_horse cementum 0033.hys | 419.023066 | 4976.648401 | 31.695702 | 4740227.4 | 536.917602 | 536.783081 | 12.898393 | 1.049875 | 0.950501 | 292.284478 | 1.557183 | -49.859502 | 13.436501 | -0.063957
5282009_horse cementum 0034.hys | 425.368747 | 4976.179917 | 31.337565 | 4877512.1 | 544.6823 | 544.46335 | 12.5719 | 1.020229 | 0.957126 | 297.793665 | 1.553406 | -49.839502 | 13.436001 | -0.052467
5282009_horse cementum 0035.hys | 474.75947 | 4973.346628 | 31.103 | 6013341.8 | 594.80214 | 594.683912 | 11.237745 | 0.827052 | 0.242685 | 313.220518 | 1.760255 | -49.959502 | 13.456001 | -0.008647
5282009_horse cementum 0036.hys | 480.314316 | 4972.305006 | 31.374782 | 6148547.6 | 599.083076 | 599.175021 | 11.210611 | 0.808696 | 0.64634 | 343.399179 | 1.613922 | -49.939502 | 13.456001 | -0.040479
5282009_horse cementum 0037.hys | 455.341879 | 4973.485203 | 30.234615 | 5552570.6 | 578.580898 | 578.714176 | 11.368214 | 0.895709 | 0.364046 | 300.425428 | 1.691762 | -49.919502 | 13.456001 | 0.036468
5282009_horse cementum 0038.hys | 486.988966 | 4971.867156 | 30.730951 | 6313005.5 | 608.24283 | 608.329187 | 10.836592 | 0.787559 | 0.475556 | 340.492291 | 1.655491 | -49.899002 | 13.456001 | -0.04298
5282009_horse cementum 0039.hys | 459.727659 | 4973.019449 | 29.312525 | 5655031.4 | 587.052743 | 586.968988 | 10.921205 | 0.879397 | 0.536611 | 311.20404 | 1.625444 | -49.879502 | 13.456001 | -0.035193
5282009_horse cementum 0040.hys | 471.493596 | 4972.828864 | 31.523717 | 5934554.3 | 589.715929 | 589.805205 | 11.465109 | 0.837945 | 1.096342 | 347.822938 | 1.533972 | -49.859502 | 13.456001 | -0.091969
5282009_horse cementum 0041.hys | 410.612216 | 4976.839703 | 31.056882 | 4561297.5 | 530.879661 | 530.799097 | 12.883934 | 1.091102 | 0.88471 | 280.278785 | 1.563317 | -49.839502 | 13.456001 | -0.090274
5282009_horse cementum 0042.hys | 469.204393 | 4973.413281 | 30.010475 | 5879639.4 | 593.388015 | 593.496325 | 10.965599 | 0.84587 | 0.413645 | 316.640372 | 1.670599 | -49.959502 | 13.476001 | -0.048106
5282009_horse cementum 0043.hys | 464.668699 | 4972.895563 | 30.125139 | 5771591.0 | 588.392517 | 588.474657 | 11.110052 | 0.861616 | 0.380699 | 310.47214 | 1.684102 | -49.939502 | 13.476001 | -0.03745
5282009_horse cementum 0044.hys | 594.30156 | 4966.673999 | 31.182131 | 9256264.8 | 713.994442 | 713.76118 | 9.080771 | 0.536574 | 0.142155 | 420.463763 | 1.841401 | -49.919502 | 13.476001 | -0.033338
5282009_horse cementum 0045.hys | 398.381852 | 4976.496678 | 29.702021 | 4307281.9 | 523.661157 | 524.042411 | 12.679998 | 1.155368 | 0.327608 | 238.703168 | 1.703036 | -49.899502 | 13.476001 | -0.080305
5282009_horse cementum 0046.hys | 427.025733 | 4975.844145 | 30.688694 | 4913684.1 | 548.72844 | 548.630227 | 12.266188 | 1.01265 | 0.605052 | 286.212227 | 1.618472 | -49.879502 | 13.476001 | -0.040206
5282009_horse cementum 0047.hys | 445.469728 | 4973.532871 | 31.876955 | 5325377.9 | 562.608281 | 562.486852 | 12.238733 | 0.933931 | 0.354749 | 295.79863 | 1.70929 | -49.859502 | 13.476001 | -0.080745
5282009_horse cementum 0048.hys | 406.53764 | 4977.069331 | 30.75862 | 4475859.5 | 527.940597 | 527.895556 | 12.881411 | 1.111981 | 1.11634 | 281.079777 | 1.525338 | -49.839502 | 13.476001 | -0.095456
[7 empty] | Er avg | H avg
[7 empty] | 11.78198 | 0.9630266
[7 empty] | Er std | H std
[7 empty] | 2.143313 | 0.3922412

## Secondary Dentine
Number of Data Points = 48
File | hc(nm) | Pmax(µN) | S(µN/nm) | A(nm^2) | hmax(nm) | heff(nm) | Er(GPa) | H(GPa) | A | hf(nm) | m | X(mm) | Y(mm) | Drift Correction (nm/s)
5282009_horse infilled dentine 0000.hys | 675.035592 | 4962.225272 | 36.844978 | 11841958.2 | 775.995184 | 776.044444 | 9.486399 | 0.419038 | 0.041077 | 496.307409 | 2.077073 | -49.814002 | 9.317 | -0.144918
5282009_horse infilled dentine 0001.hys | 684.889155 | 4961.662105 | 36.072727 | 12179382.9 | 787.205503 | 788.048713 | 9.158011 | 0.407382 | 0.041075 | 503.261762 | 2.070484 | -49.794002 | 9.3175 | -0.09692
5282009_horse infilled dentine 0002.hys | 713.214791 | 4959.963828 | 34.061462 | 13175829.1 | 821.416715 | 822.428332 | 8.313983 | 0.376444 | 0.038596 | 522.147649 | 2.062112 | -49.774002 | 9.3175 | -0.043511
5282009_horse infilled dentine 0003.hys | 679.454812 | 4961.791473 | 34.077798 | 11992702.0 | 788.206017 | 788.656221 | 8.718622 | 0.413734 | 0.03933 | 488.805242 | 2.059389 | -49.754002 | 9.3175 | -0.047426
5282009_horse infilled dentine 0004.hys | 668.711744 | 4964.146527 | 35.203704 | 11627908.3 | 773.330105 | 774.470782 | 9.146868 | 0.426917 | 0.03559 | 480.559015 | 2.084302 | -49.734002 | 9.3175 | -0.019613
5282009_horse infilled dentine 0005.hys | 641.453844 | 4964.056764 | 34.502136 | 10727680.8 | 749.301189 | 749.361441 | 9.333142 | 0.462733 | 0.085191 | 469.211298 | 1.947153 | -49.714002 | 9.3175 | 0.060956
5282009_horse infilled dentine 0006.hys | 692.792478 | 4962.075177 | 35.384161 | 12453458.0 | 797.793603 | 797.968249 | 8.8838 | 0.39845 | 0.047012 | 511.297244 | 2.044228 | -49.694002 | 9.3175 | 0.028138
5282009_horse infilled dentine 0007.hys | 643.999219 | 4963.917447 | 34.878621 | 10810206.0 | 750.425645 | 750.73905 | 9.398903 | 0.459188 | 0.043524 | 458.796591 | 2.051313 | -49.814002 | 9.3375 | 0.020601
5282009_horse infilled dentine 0008.hys | 599.668313 | 4967.19133 | 35.498735 | 9418250.9 | 704.247099 | 704.612713 | 10.248554 | 0.527401 | 0.332313 | 460.04354 | 1.747848 | -49.794002 | 9.3375 | -0.024669
5282009_horse infilled dentine 0009.hys | 760.787858 | 4957.881741 | 37.000633 | 14937734.0 | 860.758957 | 861.283741 | 8.482066 | 0.331903 | 0.045671 | 584.915408 | 2.062535 | -49.774002 | 9.3375 | -0.022112
5282009_horse infilled dentine 0010.hys | 764.669493 | 4957.487669 | 36.183327 | 15086381.6 | 866.373249 | 867.427202 | 8.25374 | 0.328607 | 0.047848 | 586.748236 | 2.048598 | -49.754002 | 9.3375 | -0.005071
5282009_horse infilled dentine 0011.hys | 673.036362 | 4962.356742 | 34.733961 | 11774076.6 | 779.7171 | 780.187043 | 8.968622 | 0.421465 | 0.138815 | 512.26677 | 1.875305 | -49.733502 | 9.3375 | 0.006357
5282009_horse infilled dentine 0012.hys | 799.638585 | 4956.119667 | 34.197822 | 16458780.2 | 907.660405 | 908.332343 | 7.468518 | 0.301123 | 0.073466 | 623.256304 | 1.967059 | -49.714002 | 9.3375 | -0.027633
5282009_horse infilled dentine 0013.hys | 803.429454 | 4954.406599 | 35.209336 | 16611153.4 | 908.758743 | 908.964104 | 7.654076 | 0.298258 | 0.046509 | 621.267485 | 2.044565 | -49.694002 | 9.3375 | -0.002484
5282009_horse infilled dentine 0014.hys | 740.580596 | 4958.486427 | 33.781775 | 14175808.4 | 849.899 | 850.66554 | 7.949565 | 0.349785 | 0.037384 | 547.656266 | 2.064378 | -49.814002 | 9.3575 | -0.018967
5282009_horse infilled dentine 0015.hys | 713.744296 | 4960.733815 | 34.44058 | 13194830.1 | 821.094709 | 821.772393 | 8.400466 | 0.37596 | 0.042931 | 526.554823 | 2.049589 | -49.794002 | 9.3575 | -0.041359
5282009_horse infilled dentine 0016.hys | 695.678835 | 4961.726358 | 34.438321 | 12554314.6 | 803.175421 | 803.735636 | 8.611529 | 0.395221 | 0.070675 | 519.215792 | 1.974794 | -49.774002 | 9.3575 | -0.046836
5282009_horse infilled dentine 0017.hys | 741.166976 | 4959.287153 | 34.533684 | 14197636.6 | 848.817394 | 848.872407 | 8.120256 | 0.349304 | 0.042879 | 554.385064 | 2.050644 | -49.754002 | 9.3575 | -0.093296
5282009_horse infilled dentine 0018.hys | 1040.997921 | 4941.993717 | 32.755452 | 27563856.5 | 1153.459876 | 1154.15451 | 5.527751 | 0.179293 | 0.042479 | 846.900382 | 2.036475 | -49.733502 | 9.3575 | -0.048734
5282009_horse infilled dentine 0019.hys | 654.760445 | 4963.388649 | 35.413281 | 11162605.9 | 759.907612 | 759.877547 | 9.391138 | 0.444644 | 0.068016 | 481.127902 | 1.988851 | -49.714002 | 9.3575 | -0.018147
5282009_horse infilled dentine 0020.hys | 762.68768 | 4957.310469 | 34.822422 | 15010395.7 | 869.732113 | 869.457476 | 7.963385 | 0.330258 | 0.050604 | 580.690189 | 2.028434 | -49.694002 | 9.3575 | -0.060563
5282009_horse infilled dentine 0021.hys | 657.954118 | 4963.183679 | 34.629294 | 11268280.3 | 764.986485 | 765.446572 | 9.140073 | 0.440456 | 0.046743 | 473.2889 | 2.038452 | -49.814002 | 9.3775 | -0.089108
5282009_horse infilled dentine 0022.hys | 643.495406 | 4964.955302 | 41.835078 | 10793846.3 | 732.316215 | 732.504835 | 11.282031 | 0.45998 | 0.4068 | 523.477165 | 1.761283 | -49.794002 | 9.3775 | -0.072565
5282009_horse infilled dentine 0023.hys | 694.141742 | 4961.116101 | 35.184288 | 12500553.9 | 800.635971 | 799.894545 | 8.816962 | 0.396872 | 0.077196 | 522.415887 | 1.967882 | -49.774002 | 9.3775 | -0.062714
5282009_horse infilled dentine 0025.hys | 655.470102 | 4963.219367 | 33.536155 | 11186044.4 | 766.003144 | 766.46716 | 8.884026 | 0.443697 | 0.202544 | 498.86872 | 1.808145 | -49.733502 | 9.3775 | -0.055355
5282009_horse infilled dentine 0026.hys | 682.593743 | 4961.707016 | 35.326189 | 12100354.4 | 787.781248 | 787.934295 | 8.997722 | 0.410046 | 0.056692 | 504.83599 | 2.015593 | -49.714002 | 9.3775 | -0.089105
5282009_horse infilled dentine 0027.hys | 673.654971 | 4962.6178 | 36.890349 | 11795059.9 | 774.505711 | 774.547575 | 9.516944 | 0.420737 | 0.325187 | 537.556841 | 1.761705 | -49.694002 | 9.3775 | -0.090158
5282009_horse infilled dentine 0028.hys | 611.915192 | 4966.03089 | 32.753005 | 9793179.4 | 725.707829 | 725.630657 | 9.273083 | 0.507091 | 0.116906 | 439.905377 | 1.884475 | -49.814002 | 9.3975 | -0.035588
5282009_horse infilled dentine 0029.hys | 705.775517 | 4960.70369 | 35.460333 | 12910326.0 | 810.339136 | 810.696352 | 8.743978 | 0.384243 | 0.035046 | 518.458277 | 2.08899 | -49.794002 | 9.3975 | -0.011066
5282009_horse infilled dentine 0030.hys | 797.279894 | 4955.699078 | 35.826723 | 16364328.2 | 900.59748 | 901.022966 | 7.846804 | 0.302835 | 0.039338 | 613.994638 | 2.075042 | -49.774002 | 9.3975 | 0.065648
5282009_horse infilled dentine 0031.hys | 866.608933 | 4952.473827 | 34.409437 | 19254210.5 | 974.278003 | 974.554767 | 6.947836 | 0.257215 | 0.160426 | 708.151898 | 1.850948 | -49.754002 | 9.3975 | -0.001146
5282009_horse infilled dentine 0032.hys | 580.09223 | 4967.334377 | 34.06377 | 8834185.8 | 689.207518 | 689.460654 | 10.154166 | 0.562285 | 0.1297 | 415.322412 | 1.879918 | -49.733502 | 9.3975 | -0.065624
5282009_horse infilled dentine 0033.hys | 682.706623 | 4962.251282 | 33.591127 | 12104234.7 | 793.106531 | 793.500419 | 8.554423 | 0.40996 | 0.075446 | 504.3118 | 1.957614 | -49.714002 | 9.3975 | -0.066793
5282009_horse infilled dentine 0034.hys | 631.380297 | 4964.763196 | 35.803017 | 10404190.7 | 735.354258 | 735.381934 | 9.834455 | 0.477189 | 0.040477 | 448.302116 | 2.070255 | -49.694002 | 9.3975 | -0.057755
5282009_horse infilled dentine 0035.hys | 777.318595 | 4956.788455 | 37.447846 | 15575898.4 | 877.173237 | 876.592431 | 8.406885 | 0.318235 | 0.158247 | 628.142943 | 1.877001 | -49.814002 | 9.4175 | -0.064929
5282009_horse infilled dentine 0036.hys | 595.571943 | 4966.76554 | 36.329762 | 9294481.8 | 698.352113 | 698.106999 | 10.558076 | 0.534378 | 0.167011 | 443.847703 | 1.859798 | -49.794002 | 9.4175 | -0.067019
5282009_horse infilled dentine 0037.hys | 648.883269 | 4963.71982 | 35.654886 | 10969442.5 | 753.564653 | 753.295043 | 9.538094 | 0.452504 | 0.138406 | 491.125379 | 1.88319 | -49.774002 | 9.4175 | -0.056954
5282009_horse infilled dentine 0038.hys | 807.677538 | 4955.541233 | 33.988233 | 16782740.1 | 916.818034 | 917.028793 | 7.350756 | 0.295276 | 0.035039 | 614.344279 | 2.076002 | -49.754002 | 9.4175 | 0.07192
5282009_horse infilled dentine 0039.hys | 856.361052 | 4952.654192 | 37.209286 | 18812221.1 | 955.946359 | 956.188031 | 7.600919 | 0.263268 | 0.032502 | 674.572716 | 2.115776 | -49.733502 | 9.4175 | 0.020487
5282009_horse infilled dentine 0040.hys | 620.110113 | 4965.085499 | 34.070493 | 10048158.9 | 729.635742 | 729.40745 | 9.522917 | 0.494129 | 0.377954 | 479.159866 | 1.717203 | -49.714002 | 9.4175 | -0.067781
5282009_horse infilled dentine 0041.hys | 786.255532 | 4956.603174 | 33.536861 | 15926477.3 | 896.716567 | 897.102293 | 7.44556 | 0.311218 | 0.043114 | 595.45663 | 2.040964 | -49.694002 | 9.4175 | -0.03326
5282009_horse infilled dentine 0042.hys | 755.853636 | 4958.000871 | 36.628268 | 14749842.0 | 857.775438 | 857.373607 | 8.450016 | 0.336139 | 0.048167 | 579.70186 | 2.051358 | -49.814002 | 9.4375 | -0.013806
5282009_horse infilled dentine 0043.hys | 768.085995 | 4956.81641 | 33.372273 | 15217827.3 | 878.161488 | 879.484229 | 7.579565 | 0.325724 | 0.037128 | 573.256678 | 2.061708 | -49.794002 | 9.4375 | -0.06904
5282009_horse infilled dentine 0044.hys | 700.306704 | 4961.052511 | 36.543153 | 12716874.9 | 802.059432 | 802.12576 | 9.079264 | 0.390116 | 0.069942 | 531.401847 | 1.994155 | -49.774002 | 9.4375 | -0.026608
5282009_horse infilled dentine 0045.hys | 953.02499 | 4947.811165 | 34.876595 | 23185816.9 | 1059.349281 | 1059.424666 | 6.417379 | 0.213398 | 0.034862 | 763.630814 | 2.085019 | -49.754002 | 9.4375 | -0.051551
5282009_horse infilled dentine 0046.hys | 768.020035 | 4957.172849 | 35.596699 | 15215284.1 | 872.197886 | 872.464542 | 8.085456 | 0.325802 | 0.036277 | 582.090178 | 2.085134 | -49.733502 | 9.4375 | -0.051971
5282009_horse infilled dentine 0047.hys | 825.149142 | 4954.270195 | 36.371573 | 17497734.1 | 926.913982 | 927.308669 | 7.703818 | 0.283138 | 0.103211 | 663.889087 | 1.933884 | -49.714002 | 9.4375 | -0.024848
5282009_horse infilled dentine 0048.hys | 844.930928 | 4952.45633 | 37.565335 | 18325307.4 | 943.33358 | 943.807784 | 7.77493 | 0.270252 | 0.018715 | 653.531524 | 2.201801 | -49.694002 | 9.4375 | -0.04979
[7 empty] | Er avg | H avg
[7 empty] | 8.60386525 | 0.3809019
[7 empty] | Er std | H std
[7 empty] | 1.058878 | 0.08451009