## Enamel
Number of Data Points = 80 | [14 empty] | Avg Mod | 88.71037 | Avg Hard | 5.433777
[15 empty] | Std Mod | 2.167999 | Std Hard | 0.2450872
File | hc(nm) | Pmax(ｵN) | S(ｵN/nm) | A(nm^2) | hmax(nm) | heff(nm) | Er(GPa) | H(GPa) | A | hf(nm) | m | X(mm) | Y(mm) | Drift Correction (nm/s)
Modern Bison_Enamel Out 0000.hys | 170.556478 | 4984.509765 | 97.631676 | 910415 | 209.382356 | 208.847148 | 90.657946 | 5.474986 | 1.500456 | 117.216815 | 1.794765 | -67.556503 | 8.4725 | -0.079
Modern Bison_Enamel Out 0001.hys | 168.098755 | 4984.59471 | 93.076574 | 887555.4 | 208.820876 | 208.264029 | 87.534143 | 5.616094 | 2.413404 | 117.574264 | 1.693436 | -67.526503 | 8.472 | -0.097438
Modern Bison_Enamel Out 0002.hys | 165.436712 | 4985.471979 | 92.254858 | 863126.1 | 206.159275 | 205.96687 | 87.980606 | 5.776065 | 4.120677 | 119.871924 | 1.593164 | -67.496503 | 8.472 | -0.085466
Modern Bison_Enamel Out 0003.hys | 171.238087 | 4984.432868 | 95.278033 | 916806.7 | 210.887222 | 210.474043 | 88.163481 | 5.436733 | 0.905195 | 112.242315 | 1.877711 | -67.466003 | 8.472 | -0.07996
Modern Bison_Enamel Out 0004.hys | 173.559032 | 4984.404556 | 95.892334 | 938740.1 | 212.894323 | 212.543414 | 87.689185 | 5.309675 | 4.077815 | 129.039783 | 1.606482 | -67.436503 | 8.472 | -0.053661
Modern Bison_Enamel Out 0005.hys | 170.793223 | 4986.160571 | 99.029677 | 912632.5 | 208.864121 | 208.555847 | 91.844304 | 5.463492 | 2.383702 | 122.209143 | 1.714924 | -67.406003 | 8.472 | -0.054288
Modern Bison_Enamel Out 0006.hys | 179.144746 | 4983.329078 | 96.898737 | 992598.6 | 218.536889 | 217.715907 | 86.17199 | 5.020488 | 3.469561 | 133.405649 | 1.639377 | -67.376503 | 8.472 | -0.08353
Modern Bison_Enamel Out 0007.hys | 167.607418 | 4984.764632 | 93.845704 | 883020.6 | 207.59383 | 207.444868 | 88.483811 | 5.645129 | 3.369067 | 120.592917 | 1.635119 | -67.346503 | 8.472 | -0.031391
Modern Bison_Enamel Out 0008.hys | 167.925702 | 4984.472014 | 92.404955 | 885956.8 | 208.620646 | 208.381909 | 86.980882 | 5.626089 | 3.841345 | 121.723516 | 1.606522 | -67.316503 | 8.472 | -0.112204
Modern Bison_Enamel Out 0009.hys | 175.756606 | 4984.148334 | 94.622723 | 959748.7 | 215.333854 | 215.262035 | 85.575906 | 5.193181 | 6.765691 | 135.782774 | 1.508893 | -67.286503 | 8.472 | -0.080575
Modern Bison_Enamel Out 0010.hys | 179.206068 | 4984.093205 | 98.268832 | 993198.3 | 217.8569 | 217.24529 | 87.364028 | 5.018226 | 0.880877 | 121.231408 | 1.893057 | -67.556503 | 8.502 | -0.063008
Modern Bison_Enamel Out 0011.hys | 168.422319 | 4984.631079 | 95.605988 | 890548.1 | 207.633389 | 207.525239 | 89.761732 | 5.597262 | 2.558558 | 119.357909 | 1.691063 | -67.526503 | 8.502 | -0.082722
Modern Bison_Enamel Out 0012.hys | 173.353776 | 4985.245523 | 99.036028 | 936789.8 | 211.714423 | 211.107048 | 90.658172 | 5.321626 | 0.499935 | 110.577776 | 1.997097 | -67.496503 | 8.502 | -0.075194
Modern Bison_Enamel Out 0013.hys | 174.523561 | 4984.943693 | 96.105555 | 947932 | 213.582362 | 213.42566 | 87.457029 | 5.258757 | 2.601996 | 125.787558 | 1.689589 | -67.466503 | 8.502 | -0.103726
Modern Bison_Enamel Out 0014.hys | 174.604413 | 4984.943693 | 95.596368 | 948704.6 | 213.686132 | 213.71372 | 86.958236 | 5.254474 | 11.275738 | 139.874718 | 1.416012 | -67.436503 | 8.502 | -0.068391
Modern Bison_Enamel Out 0015.hys | 170.837953 | 4984.500327 | 95.075749 | 913051.7 | 210.261244 | 210.157919 | 88.157017 | 5.459165 | 3.49149 | 124.572355 | 1.632483 | -67.406503 | 8.502 | -0.079357
Modern Bison_Enamel Out 0016.hys | 169.317434 | 4983.840186 | 97.498818 | 898853.8 | 208.252408 | 207.655131 | 91.11495 | 5.544661 | 2.365536 | 120.168478 | 1.711501 | -67.376503 | 8.502 | -0.099377
Modern Bison_Enamel Out 0017.hys | 172.364012 | 4983.53943 | 94.683475 | 927414.2 | 212.604936 | 211.839269 | 87.110828 | 5.373585 | 2.715187 | 123.558507 | 1.677268 | -67.346503 | 8.502 | -0.090963
Modern Bison_Enamel Out 0018.hys | 166.383717 | 4984.546125 | 94.160023 | 871777.2 | 206.737782 | 206.086443 | 89.350836 | 5.717683 | 1.281214 | 110.191612 | 1.811491 | -67.316503 | 8.502 | -0.088211
Modern Bison_Enamel Out 0019.hys | 173.442161 | 4984.226686 | 94.855256 | 937629.4 | 213.598183 | 212.851364 | 86.792186 | 5.315775 | 4.592424 | 129.757199 | 1.581372 | -67.286503 | 8.502 | -0.064586
Modern Bison_Enamel Out 0020.hys | 170.150813 | 4985.366776 | 94.934513 | 906621.6 | 209.739278 | 209.536121 | 88.337665 | 5.498839 | 6.333606 | 129.606708 | 1.522067 | -67.556503 | 8.532 | -0.05123
Modern Bison_Enamel Out 0021.hys | 176.056116 | 4984.302162 | 98.177091 | 962630.1 | 214.422817 | 214.13248 | 88.657455 | 5.177796 | 1.143558 | 120.427452 | 1.845732 | -67.526503 | 8.532 | -0.063764
Modern Bison_Enamel Out 0022.hys | 169.868963 | 4985.179487 | 96.016616 | 903990.8 | 209.260084 | 208.808937 | 89.474488 | 5.514635 | 1.839265 | 117.821315 | 1.752459 | -67.496003 | 8.532 | -0.092879
Modern Bison_Enamel Out 0023.hys | 176.25475 | 4984.989423 | 96.474924 | 964543.5 | 215.234914 | 215.008262 | 87.033883 | 5.168237 | 1.485056 | 122.374554 | 1.792748 | -67.466503 | 8.532 | -0.090421
Modern Bison_Enamel Out 0024.hys | 172.630937 | 4983.555581 | 92.480185 | 929938 | 213.263853 | 213.046802 | 84.968219 | 5.359019 | 3.859275 | 126.506772 | 1.605929 | -67.436503 | 8.532 | -0.052265
Modern Bison_Enamel Out 0025.hys | 185.848723 | 4983.670293 | 96.93969 | 1059240.7 | 224.549466 | 224.406229 | 83.452458 | 4.704946 | 2.108041 | 135.429427 | 1.730729 | -67.406503 | 8.532 | -0.096292
Modern Bison_Enamel Out 0026.hys | 172.034386 | 4984.338501 | 93.641694 | 924302.4 | 212.45348 | 211.955213 | 86.297269 | 5.392541 | 3.983038 | 126.588683 | 1.603797 | -67.376503 | 8.532 | -0.090528
Modern Bison_Enamel Out 0027.hys | 173.527678 | 4985.093175 | 95.832189 | 938442 | 212.587571 | 212.541917 | 87.648101 | 5.312095 | 2.23414 | 123.251221 | 1.716502 | -67.346503 | 8.532 | -0.098968
Modern Bison_Enamel Out 0028.hys | 174.2128 | 4985.07431 | 94.664744 | 944965.5 | 214.027039 | 213.708029 | 86.280987 | 5.275403 | 4.299901 | 129.825512 | 1.592898 | -67.316503 | 8.532 | -0.090669
Modern Bison_Enamel Out 0029.hys | 175.434633 | 4984.226686 | 98.554546 | 956656 | 213.500998 | 213.364593 | 89.275767 | 5.210051 | 1.147542 | 119.986823 | 1.846385 | -67.286503 | 8.532 | -0.077663
Modern Bison_Enamel Out 0030.hys | 172.646322 | 4985.196942 | 97.350125 | 930083.6 | 211.208319 | 211.053029 | 89.435585 | 5.359945 | 1.093785 | 116.269903 | 1.85091 | -67.556503 | 8.562 | -0.065701
Modern Bison_Enamel Out 0031.hys | 172.0351 | 4985.339871 | 100.491486 | 924309.1 | 209.439555 | 209.242281 | 92.609486 | 5.393585 | 1.555782 | 120.064917 | 1.797584 | -67.526503 | 8.562 | -0.078423
Modern Bison_Enamel Out 0032.hys | 171.239336 | 4985.094592 | 94.270574 | 916818.4 | 211.076762 | 210.899866 | 87.230693 | 5.437385 | 0.927251 | 112.022381 | 1.869822 | -67.496503 | 8.562 | -0.10768
Modern Bison_Enamel Out 0033.hys | 170.699028 | 4984.519202 | 97.212026 | 911749.9 | 209.856058 | 209.155067 | 90.202166 | 5.466981 | 0.789615 | 111.272815 | 1.908977 | -67.466503 | 8.562 | -0.080523
Modern Bison_Enamel Out 0034.hys | 172.734109 | 4983.516375 | 94.837535 | 930914.4 | 212.484851 | 212.145058 | 87.088379 | 5.353356 | 3.848864 | 127.340029 | 1.61386 | -67.436503 | 8.562 | -0.090189
Modern Bison_Enamel Out 0035.hys | 166.767745 | 4984.546125 | 93.193236 | 875297.9 | 207.658303 | 206.882348 | 88.2554 | 5.694686 | 1.691071 | 112.843225 | 1.758196 | -67.406503 | 8.562 | -0.078632
Modern Bison_Enamel Out 0036.hys | 173.310051 | 4983.585288 | 99.512054 | 936374.6 | 211.782272 | 210.870214 | 91.114123 | 5.322213 | 1.687967 | 121.747919 | 1.779591 | -67.376503 | 8.562 | -0.06445
Modern Bison_Enamel Out 0037.hys | 172.683414 | 4984.395119 | 99.992515 | 930434.6 | 210.673184 | 210.069176 | 91.84582 | 5.357061 | 0.799487 | 114.539469 | 1.916432 | -67.346503 | 8.562 | -0.094377
Modern Bison_Enamel Out 0038.hys | 167.952741 | 4983.605498 | 88.560462 | 886206.5 | 210.133574 | 210.157852 | 83.350312 | 5.623526 | 33.611776 | 143.234993 | 1.189243 | -67.316503 | 8.562 | -0.089958
Modern Bison_Enamel Out 0039.hys | 167.396432 | 4983.859071 | 93.21382 | 881076.8 | 207.585387 | 207.496648 | 87.984919 | 5.656554 | 4.195272 | 122.327503 | 1.592931 | -67.286503 | 8.562 | -0.060082
Modern Bison_Enamel Out 0040.hys | 166.442647 | 4984.640519 | 94.12422 | 872317 | 206.842999 | 206.161227 | 89.289223 | 5.714253 | 3.079565 | 118.650911 | 1.652444 | -67.556503 | 8.5915 | -0.095522
Modern Bison_Enamel Out 0041.hys | 169.161033 | 4983.725505 | 95.372421 | 897399.8 | 208.606735 | 208.352595 | 89.199959 | 5.553518 | 1.11198 | 112.141436 | 1.841171 | -67.526503 | 8.592 | -0.094039
Modern Bison_Enamel Out 0042.hys | 168.880763 | 4985.339871 | 95.779859 | 894797.1 | 208.516268 | 207.918248 | 89.711213 | 5.571475 | 4.130513 | 124.443239 | 1.603747 | -67.496503 | 8.592 | -0.091902
Modern Bison_Enamel Out 0043.hys | 168.491312 | 4984.480056 | 95.605307 | 891186.9 | 207.90832 | 207.593326 | 89.728916 | 5.59308 | 1.852872 | 116.366905 | 1.749777 | -67.466503 | 8.592 | -0.100394
Modern Bison_Enamel Out 0044.hys | 166.565463 | 4984.010169 | 96.396542 | 873442.5 | 205.663333 | 205.342867 | 91.385883 | 5.706168 | 2.654071 | 118.123496 | 1.686924 | -67.436503 | 8.592 | -0.090837
Modern Bison_Enamel Out 0045.hys | 171.950307 | 4984.424829 | 95.644068 | 923509.5 | 211.460267 | 211.036041 | 88.180425 | 5.397264 | 3.724704 | 126.486399 | 1.622388 | -67.406503 | 8.592 | -0.094631
Modern Bison_Enamel Out 0046.hys | 172.959191 | 4984.234711 | 94.920097 | 933046.4 | 212.388312 | 212.341536 | 87.064554 | 5.341894 | 2.737379 | 124.307364 | 1.676529 | -67.376003 | 8.592 | -0.069622
Modern Bison_Enamel Out 0047.hys | 172.270952 | 4983.660804 | 95.436368 | 926535.2 | 211.262164 | 211.435745 | 87.845148 | 5.378815 | 3.846986 | 127.058272 | 1.615816 | -67.346503 | 8.592 | -0.082494
Modern Bison_Enamel Out 0048.hys | 167.461984 | 4984.538079 | 96.705129 | 881680.5 | 206.220072 | 206.119743 | 91.249127 | 5.653452 | 1.235509 | 111.961466 | 1.826767 | -67.316503 | 8.592 | -0.099144
Modern Bison_Enamel Out 0049.hys | 173.927121 | 4984.302162 | 96.210464 | 942242.6 | 213.443415 | 212.7818 | 87.816426 | 5.289829 | 0.930726 | 115.592932 | 1.876007 | -67.286003 | 8.592 | -0.074729
Modern Bison_Enamel Out 0050.hys | 178.993689 | 4984.847968 | 94.601022 | 991122.1 | 218.518121 | 218.513727 | 84.191272 | 5.029499 | 4.251907 | 134.479756 | 1.594773 | -67.556503 | 8.6215 | -0.057791
Modern Bison_Enamel Out 0051.hys | 172.854993 | 4985.046013 | 95.810427 | 932059.1 | 212.009214 | 211.877724 | 87.927732 | 5.348422 | 1.220976 | 116.879498 | 1.825825 | -67.526503 | 8.622 | -0.082577
Modern Bison_Enamel Out 0052.hys | 179.129421 | 4984.102637 | 96.169123 | 992448.7 | 218.301601 | 217.999246 | 85.529601 | 5.022025 | 3.653577 | 133.647641 | 1.627579 | -67.496503 | 8.622 | -0.059846
Modern Bison_Enamel Out 0053.hys | 172.013851 | 4985.16062 | 97.874313 | 924108.7 | 211.07959 | 210.214584 | 90.207371 | 5.394561 | 0.746903 | 112.357346 | 1.921244 | -67.466503 | 8.622 | -0.078981
Modern Bison_Enamel Out 0054.hys | 169.716933 | 4984.347937 | 94.210933 | 902573.3 | 209.832268 | 209.396627 | 87.860747 | 5.522375 | 4.012484 | 124.522855 | 1.604229 | -67.436503 | 8.622 | -0.098618
Modern Bison_Enamel Out 0055.hys | 172.885779 | 4984.272451 | 95.365151 | 932350.8 | 212.41414 | 212.08463 | 87.505402 | 5.34592 | 3.776995 | 127.469606 | 1.618957 | -67.406503 | 8.622 | -0.084395
Modern Bison_Enamel Out 0056.hys | 176.759731 | 4983.225288 | 96.186451 | 969416.4 | 215.859141 | 215.615712 | 86.555275 | 5.140438 | 0.942218 | 118.540199 | 1.873756 | -67.376503 | 8.622 | -0.097261
Modern Bison_Enamel Out 0057.hys | 170.538009 | 4985.206376 | 96.999607 | 910242.1 | 209.458286 | 209.083575 | 90.079577 | 5.476792 | 6.054826 | 130.113118 | 1.536567 | -67.346503 | 8.622 | -0.088903
Modern Bison_Enamel Out 0058.hys | 171.588333 | 4985.038001 | 94.896695 | 920099.8 | 211.388528 | 210.986738 | 87.653336 | 5.417932 | 2.06411 | 120.222058 | 1.727824 | -67.316503 | 8.622 | -0.115293
Modern Bison_Enamel Out 0059.hys | 178.200185 | 4984.149804 | 101.05513 | 983384.5 | 215.752982 | 215.191007 | 90.288309 | 5.068363 | 1.383083 | 125.383365 | 1.820877 | -67.286503 | 8.622 | -0.077248
Modern Bison_Enamel Out 0060.hys | 165.773104 | 4985.564966 | 94.258421 | 866194.1 | 205.666708 | 205.44249 | 89.732004 | 5.755713 | 6.85531 | 125.82144 | 1.505337 | -67.556503 | 8.652 | -0.038601
Modern Bison_Enamel Out 0061.hys | 170.84831 | 4984.59471 | 95.240145 | 913148.8 | 210.148346 | 210.101148 | 88.304755 | 5.458688 | 3.386173 | 124.340583 | 1.638618 | -67.526503 | 8.652 | -0.065336
Modern Bison_Enamel Out 0062.hys | 164.0922 | 4985.602723 | 96.552492 | 850918.3 | 203.28097 | 202.819341 | 92.737285 | 5.859085 | 2.678624 | 115.776316 | 1.685698 | -67.496503 | 8.652 | -0.085387
Modern Bison_Enamel Out 0063.hys | 159.876185 | 4985.734887 | 95.827112 | 813206.9 | 199.027398 | 198.897513 | 94.150517 | 6.130955 | 2.067479 | 108.858437 | 1.730574 | -67.466503 | 8.652 | -0.085614
Modern Bison_Enamel Out 0064.hys | 169.297083 | 4983.008806 | 96.466045 | 898664.6 | 208.549455 | 208.038763 | 90.159292 | 5.544904 | 5.430546 | 127.700873 | 1.555261 | -67.436503 | 8.652 | -0.085825
Modern Bison_Enamel Out 0065.hys | 172.707887 | 4984.905973 | 95.545062 | 930666.2 | 212.151449 | 211.8379 | 87.749792 | 5.356277 | 0.75029 | 112.072564 | 1.91219 | -67.406003 | 8.652 | -0.111783
Modern Bison_Enamel Out 0066.hys | 171.042441 | 4984.472014 | 96.268219 | 914969.7 | 210.387765 | 209.875132 | 89.169104 | 5.447691 | 1.756811 | 118.663147 | 1.761634 | -67.376503 | 8.652 | -0.080247
Modern Bison_Enamel Out 0067.hys | 174.515663 | 4984.934263 | 94.759446 | 947856.6 | 213.798316 | 213.970312 | 86.235488 | 5.259165 | 4.771403 | 131.167803 | 1.574007 | -67.346503 | 8.652 | -0.085707
Modern Bison_Enamel Out 0068.hys | 171.786845 | 4985.18892 | 98.308018 | 921968.9 | 210.023451 | 209.819264 | 90.712184 | 5.407112 | 0.913518 | 114.14916 | 1.886616 | -67.316503 | 8.652 | -0.074474
Modern Bison_Enamel Out 0069.hys | 181.85795 | 4983.905999 | 100.895643 | 1019306.6 | 218.933243 | 218.905432 | 88.54312 | 4.889506 | 3.864542 | 138.30703 | 1.631657 | -67.286503 | 8.652 | -0.096621
Modern Bison_Enamel Out 0070.hys | 171.80092 | 4984.500327 | 96.882454 | 922101.5 | 210.868813 | 210.38763 | 89.39034 | 5.405587 | 3.324557 | 125.643451 | 1.647151 | -67.556503 | 8.682 | -0.046184
Modern Bison_Enamel Out 0071.hys | 173.326351 | 4984.396519 | 97.016914 | 936529.4 | 211.64153 | 211.85878 | 88.82221 | 5.3222 | 1.76568 | 121.271596 | 1.7632 | -67.526503 | 8.682 | -0.057856
Modern Bison_Enamel Out 0072.hys | 168.728248 | 4984.623028 | 95.842439 | 893382.4 | 208.179045 | 207.734635 | 89.840876 | 5.579495 | 3.051042 | 121.419782 | 1.659629 | -67.496503 | 8.682 | -0.070461
Modern Bison_Enamel Out 0073.hys | 171.340434 | 4983.726887 | 97.105445 | 917768.4 | 209.993977 | 209.832562 | 89.807348 | 5.430267 | 1.16655 | 115.474924 | 1.838512 | -67.467003 | 8.682 | -0.081309
Modern Bison_Enamel Out 0074.hys | 162.798363 | 4984.925151 | 95.512081 | 839253.5 | 202.521892 | 201.942038 | 92.37332 | 5.939713 | 1.296395 | 107.265966 | 1.814011 | -67.436503 | 8.682 | -0.093247
Modern Bison_Enamel Out 0075.hys | 174.970549 | 4985.226655 | 101.710927 | 952207.1 | 212.623599 | 211.730808 | 92.349963 | 5.235444 | 0.696884 | 116.299523 | 1.947034 | -67.406003 | 8.682 | -0.061422
Modern Bison_Enamel Out 0076.hys | 164.113335 | 4984.734927 | 94.20648 | 851109.6 | 203.62939 | 203.797985 | 90.473808 | 5.856749 | 3.820041 | 118.437105 | 1.613235 | -67.376503 | 8.682 | -0.080002
Modern Bison_Enamel Out 0077.hys | 167.691397 | 4984.631079 | 96.218078 | 883794.8 | 206.703069 | 206.545565 | 90.680891 | 5.640032 | 3.074893 | 120.579861 | 1.659392 | -67.346503 | 8.682 | -0.088955
Modern Bison_Enamel Out 0078.hys | 161.136957 | 4985.668802 | 95.301644 | 824393.9 | 200.333286 | 200.372918 | 92.996765 | 6.047678 | 1.185948 | 104.674168 | 1.829293 | -67.316503 | 8.682 | -0.046589
Modern Bison_Enamel Out 0079.hys | 170.681776 | 4984.424829 | 93.731644 | 911588.3 | 211.284907 | 210.564984 | 86.98046 | 5.467847 | 5.272283 | 128.010232 | 1.552434 | -67.286503 | 8.682 | -0.086812

## Orthodentine
Number of Data Points = 79 | [14 empty] | Avg Mod | 44.39701 | Avg Hard | 2.215185
[15 empty] | Std Mod | 10.07419 | Std Hard | 0.6413587
File | hc(nm) | Pmax(ｵN) | S(ｵN/nm) | A(nm^2) | hmax(nm) | heff(nm) | Er(GPa) | H(GPa) | A | hf(nm) | m | X(mm) | Y(mm) | Drift Correction (nm/s)
Modern Bison_Prim Dent In 0000.hys | 268.765234 | 4979.110003 | 70.231406 | 2064295.7 | 320.816031 | 321.937066 | 43.309207 | 2.412014 | 0.912072 | 195.818913 | 1.778923 | -67.586503 | 4.991 | -0.022252
Modern Bison_Prim Dent In 0001.hys | 247.388486 | 4979.881519 | 79.38744 | 1773140.7 | 293.971033 | 294.435111 | 52.822023 | 2.808509 | 1.895108 | 188.506606 | 1.688673 | -67.556503 | 4.991 | -0.049297
Modern Bison_Prim Dent In 0002.hys | 288.301737 | 4976.773235 | 76.946861 | 2349876.4 | 336.510634 | 336.810278 | 44.473696 | 2.117887 | 1.321665 | 224.099953 | 1.742636 | -67.526503 | 4.991 | -0.003727
Modern Bison_Prim Dent In 0003.hys | 267.323164 | 4978.942844 | 79.041065 | 2043953.6 | 314.107577 | 314.56705 | 48.983757 | 2.435937 | 0.726259 | 197.702188 | 1.855238 | -67.496503 | 4.991 | -0.036758
Modern Bison_Prim Dent In 0004.hys | 321.087519 | 4976.347119 | 75.723144 | 2870985.8 | 370.156472 | 370.375757 | 39.595693 | 1.733323 | 0.095029 | 226.637753 | 2.187205 | -67.466503 | 4.991 | -0.062513
Modern Bison_Prim Dent In 0005.hys | 262.766155 | 4979.708834 | 76.042682 | 1980338.3 | 311.212215 | 311.880436 | 47.876519 | 2.514575 | 0.802264 | 192.326922 | 1.825643 | -67.436503 | 4.991 | -0.024623
Modern Bison_Prim Dent In 0006.hys | 256.295027 | 4980.114772 | 76.29785 | 1891741.9 | 305.304599 | 305.249041 | 49.14917 | 2.632555 | 1.04139 | 188.969159 | 1.781466 | -67.406503 | 4.991 | -0.051694
Modern Bison_Prim Dent In 0007.hys | 337.499624 | 4975.574375 | 77.569231 | 3151554.8 | 384.962083 | 385.607369 | 38.71345 | 1.578768 | 1.806993 | 277.18722 | 1.690271 | -67.376503 | 4.991 | -0.063252
Modern Bison_Prim Dent In 0008.hys | 259.97777 | 4979.746279 | 74.80583 | 1941912.1 | 310.414765 | 309.90449 | 47.561494 | 2.564352 | 1.214642 | 193.496217 | 1.748687 | -67.346503 | 4.991 | -0.039924
Modern Bison_Prim Dent In 0009.hys | 258.325221 | 4979.364295 | 68.557598 | 1919317.5 | 313.006519 | 312.798005 | 43.84469 | 2.594341 | 1.055699 | 185.942092 | 1.746596 | -67.316503 | 4.991 | -0.125226
Modern Bison_Prim Dent In 0010.hys | 306.705741 | 4976.596432 | 76.468145 | 2635937.0 | 355.260263 | 355.516227 | 41.72995 | 1.88798 | 0.221333 | 222.222594 | 2.04813 | -67.586503 | 5.021 | -0.065075
Modern Bison_Prim Dent In 0011.hys | 269.522951 | 4979.233329 | 76.045016 | 2075024.8 | 318.133544 | 318.631035 | 46.772861 | 2.399602 | 0.963239 | 201.164435 | 1.794001 | -67.556503 | 5.021 | -0.090506
Modern Bison_Prim Dent In 0012.hys | 364.207633 | 4974.832353 | 97.903352 | 3636257.2 | 401.850294 | 402.317914 | 45.488864 | 1.368119 | 1.131232 | 308.462552 | 1.847048 | -67.526503 | 5.021 | -0.072054
Modern Bison_Prim Dent In 0013.hys | 279.552662 | 4978.840579 | 78.885291 | 2219682.2 | 326.785259 | 326.888869 | 46.912164 | 2.243042 | 0.754319 | 210.250847 | 1.848025 | -67.496503 | 5.021 | -0.068203
Modern Bison_Prim Dent In 0014.hys | 264.99574 | 4979.392363 | 73.777914 | 2011336.5 | 315.256815 | 315.614469 | 46.091287 | 2.475663 | 0.82157 | 193.315651 | 1.812059 | -67.466503 | 5.021 | -0.094372
Modern Bison_Prim Dent In 0015.hys | 255.637856 | 4978.739187 | 80.108828 | 1882858.7 | 302.14411 | 302.250127 | 51.725695 | 2.644245 | 0.470391 | 181.999661 | 1.934852 | -67.436503 | 5.021 | -0.011235
Modern Bison_Prim Dent In 0016.hys | 259.976895 | 4979.150564 | 77.242425 | 1941900.1 | 307.844457 | 308.322903 | 49.110832 | 2.564061 | 0.715398 | 189.040251 | 1.850452 | -67.406003 | 5.021 | -0.091669
Modern Bison_Prim Dent In 0017.hys | 306.284239 | 4976.458285 | 75.512205 | 2629200.5 | 355.888087 | 355.711264 | 41.261036 | 1.892765 | 0.447041 | 228.909473 | 1.924076 | -67.376503 | 5.021 | -0.079655
Modern Bison_Prim Dent In 0018.hys | 254.671564 | 4978.515886 | 73.580219 | 1869835.4 | 305.143888 | 305.417362 | 47.675386 | 2.662542 | 1.807126 | 192.110391 | 1.674626 | -67.346503 | 5.021 | -0.068621
Modern Bison_Prim Dent In 0019.hys | 250.456275 | 4979.169297 | 72.6452 | 1813555.4 | 301.639469 | 301.86197 | 47.794326 | 2.745529 | 1.629675 | 186.105404 | 1.688868 | -67.316503 | 5.021 | -0.146325
Modern Bison_Prim Dent In 0020.hys | 321.744671 | 4976.608 | 75.868441 | 2881967.2 | 370.861439 | 370.941095 | 39.596014 | 1.726809 | 0.129096 | 230.800364 | 2.136447 | -67.586503 | 5.051 | 0.024638
Modern Bison_Prim Dent In 0021.hys | 358.725335 | 4973.588633 | 74.643192 | 3533921.3 | 408.058179 | 408.698968 | 35.180062 | 1.407385 | 0.166472 | 269.57527 | 2.087957 | -67.556503 | 5.051 | -0.080238
Modern Bison_Prim Dent In 0022.hys | 254.292749 | 4979.617382 | 81.653724 | 1864742.2 | 299.680755 | 300.031178 | 52.978715 | 2.670405 | 0.612502 | 184.44033 | 1.895411 | -67.526503 | 5.051 | -0.029048
Modern Bison_Prim Dent In 0023.hys | 248.940622 | 4979.720494 | 74.649037 | 1793531.0 | 298.743812 | 298.971949 | 49.386084 | 2.77649 | 1.219518 | 182.40864 | 1.747355 | -67.496503 | 5.051 | -0.077875
Modern Bison_Prim Dent In 0024.hys | 251.163591 | 4979.486171 | 78.22354 | 1822938.6 | 298.676487 | 298.906439 | 51.331775 | 2.731571 | 0.549447 | 177.949861 | 1.900126 | -67.466503 | 5.051 | -0.096963
Modern Bison_Prim Dent In 0025.hys | 261.114249 | 4978.493515 | 71.669662 | 1957527.9 | 312.819432 | 313.212584 | 45.385404 | 2.543255 | 1.433755 | 194.62814 | 1.707124 | -67.436503 | 5.051 | -0.153059
Modern Bison_Prim Dent In 0026.hys | 259.670045 | 4979.830535 | 78.181174 | 1937694.6 | 306.789405 | 307.442069 | 49.761602 | 2.569977 | 0.846509 | 191.189848 | 1.825109 | -67.406003 | 5.051 | -0.078969
Modern Bison_Prim Dent In 0027.hys | 232.295062 | 4980.395783 | 78.45037 | 1580980.8 | 280.01321 | 279.908563 | 55.279809 | 3.150194 | 0.770009 | 162.929497 | 1.842635 | -67.376503 | 5.051 | -0.09538
Modern Bison_Prim Dent In 0028.hys | 261.389097 | 4979.64502 | 75.555633 | 1961313.9 | 310.62648 | 310.819346 | 47.800025 | 2.538933 | 1.296762 | 196.118925 | 1.740337 | -67.346503 | 5.051 | -0.078095
Modern Bison_Prim Dent In 0029.hys | 259.236105 | 4979.719899 | 76.06996 | 1931755.2 | 308.034413 | 308.332882 | 48.49221 | 2.577821 | 1.043534 | 191.797155 | 1.780194 | -67.316503 | 5.051 | -0.090905
Modern Bison_Prim Dent In 0030.hys | 270.139421 | 4978.532661 | 75.384731 | 2083774.6 | 319.784253 | 319.670665 | 46.269291 | 2.38919 | 0.325486 | 189.065287 | 1.977621 | -67.586503 | 5.081 | -0.057711
Modern Bison_Prim Dent In 0031.hys | 251.785209 | 4980.422282 | 79.497543 | 1831205.0 | 298.462681 | 298.771777 | 52.049918 | 2.719751 | 1.617227 | 191.201421 | 1.717039 | -67.556503 | 5.081 | -0.035673
Modern Bison_Prim Dent In 0032.hys | 258.526825 | 4979.850957 | 74.565105 | 1922066.8 | 308.813647 | 308.61578 | 47.652558 | 2.590883 | 2.033953 | 197.899709 | 1.657792 | -67.526503 | 5.081 | -0.082192
Modern Bison_Prim Dent In 0033.hys | 249.008244 | 4979.656528 | 78.002404 | 1794422.1 | 296.477698 | 296.888081 | 51.591781 | 2.775075 | 1.357603 | 185.677855 | 1.742021 | -67.496503 | 5.081 | -0.09125
Modern Bison_Prim Dent In 0034.hys | 281.893877 | 4978.588214 | 74.630852 | 2254155.7 | 331.261715 | 331.926016 | 44.041417 | 2.208627 | 0.308675 | 199.624084 | 1.983254 | -67.466503 | 5.081 | -0.082739
Modern Bison_Prim Dent In 0035.hys | 283.162513 | 4976.72825 | 70.700784 | 2272947.5 | 335.662894 | 335.956074 | 41.549361 | 2.189548 | 0.140139 | 188.298114 | 2.09767 | -67.436503 | 5.081 | -0.094471
Modern Bison_Prim Dent In 0036.hys | 316.572052 | 4974.954532 | 71.248055 | 2796099.8 | 368.637315 | 368.941424 | 37.751265 | 1.779248 | 0.387564 | 234.222006 | 1.929364 | -67.406003 | 5.081 | -0.102565
Modern Bison_Prim Dent In 0037.hys | 259.859209 | 4979.972676 | 80.538196 | 1940286.6 | 306.248555 | 306.234465 | 51.227573 | 2.566617 | 0.20034 | 177.422586 | 2.083199 | -67.376503 | 5.081 | -0.089638
Modern Bison_Prim Dent In 0038.hys | 253.251567 | 4980.131878 | 75.36554 | 1850779.7 | 302.2281 | 302.811339 | 49.082907 | 2.690829 | 3.277235 | 198.616989 | 1.576798 | -67.346503 | 5.081 | -0.069317
Modern Bison_Prim Dent In 0039.hys | 259.496685 | 4978.223758 | 74.372224 | 1935320.7 | 309.348835 | 309.699135 | 47.366263 | 2.572299 | 2.404218 | 200.744043 | 1.627736 | -67.316503 | 5.081 | -0.047733
Modern Bison_Prim Dent In 0040.hys | 255.888041 | 4979.317507 | 76.106798 | 1886238.1 | 304.783359 | 304.95709 | 49.097573 | 2.639814 | 1.139873 | 189.480826 | 1.765007 | -67.586503 | 5.111 | -0.046794
Modern Bison_Prim Dent In 0041.hys | 249.478752 | 4980.5441 | 77.672356 | 1800627.8 | 297.256663 | 297.570612 | 51.284878 | 2.766004 | 1.862368 | 189.509212 | 1.685234 | -67.556503 | 5.111 | -0.08203
Modern Bison_Prim Dent In 0042.hys | 255.88321 | 4980.242602 | 81.833058 | 1886172.8 | 301.405112 | 301.527135 | 52.792578 | 2.640396 | 0.43258 | 182.460305 | 1.956451 | -67.526503 | 5.111 | -0.051333
Modern Bison_Prim Dent In 0043.hys | 253.777883 | 4980.291117 | 78.881402 | 1857831.1 | 300.828194 | 301.130215 | 51.275078 | 2.680702 | 1.315855 | 190.58436 | 1.750904 | -67.496503 | 5.111 | -0.053863
Modern Bison_Prim Dent In 0044.hys | 327.732005 | 4975.479325 | 77.9466 | 2982990.4 | 374.977566 | 375.605928 | 39.985826 | 1.66795 | 0.425748 | 251.580774 | 1.942997 | -67.466503 | 5.111 | -0.071372
Modern Bison_Prim Dent In 0045.hys | 249.091965 | 4979.712769 | 78.743009 | 1795525.5 | 296.092442 | 296.522012 | 52.06562 | 2.773401 | 0.675237 | 178.476306 | 1.866629 | -67.436503 | 5.111 | -0.070872
Modern Bison_Prim Dent In 0046.hys | 311.394076 | 4976.943564 | 75.321471 | 2711451.6 | 360.398516 | 360.951096 | 40.527769 | 1.835527 | 0.400276 | 232.623714 | 1.942117 | -67.406003 | 5.111 | -0.086819
Modern Bison_Prim Dent In 0047.hys | 274.682058 | 4977.240815 | 72.013759 | 2148821.2 | 326.13594 | 326.51841 | 43.526142 | 2.316266 | 0.617601 | 198.416026 | 1.853464 | -67.376503 | 5.111 | -0.078396
Modern Bison_Prim Dent In 0048.hys | 331.213433 | 4975.639513 | 73.273913 | 3042536.7 | 381.663476 | 382.141921 | 37.219137 | 1.635359 | 0.625339 | 256.050694 | 1.856886 | -67.346503 | 5.111 | -0.07532
Modern Bison_Prim Dent In 0049.hys | 253.174857 | 4978.722086 | 74.943718 | 1849753.1 | 302.413668 | 302.999467 | 48.821732 | 2.69156 | 1.392683 | 188.371046 | 1.725479 | -67.316503 | 5.111 | -0.023022
Modern Bison_Prim Dent In 0050.hys | 263.040958 | 4979.103734 | 76.06515 | 1984145.8 | 311.572069 | 312.134765 | 47.844692 | 2.509444 | 1.22758 | 197.455359 | 1.751943 | -67.586503 | 5.141 | 0.004292
Modern Bison_Prim Dent In 0051.hys | 293.872456 | 4977.233114 | 75.007952 | 2434719.9 | 342.98138 | 343.63951 | 42.59098 | 2.044273 | 0.253065 | 209.68451 | 2.01873 | -67.556503 | 5.141 | -0.044199
Modern Bison_Prim Dent In 0052.hys | 250.767602 | 4980.356696 | 77.362791 | 1817682.4 | 298.905624 | 299.050083 | 50.840283 | 2.739949 | 1.234857 | 186.001291 | 1.756053 | -67.526503 | 5.141 | -0.083305
Modern Bison_Prim Dent In 0053.hys | 267.577849 | 4978.635607 | 75.413212 | 2047538.9 | 316.411764 | 317.09141 | 46.694549 | 2.431522 | 0.356823 | 187.558674 | 1.96208 | -67.496503 | 5.141 | -0.06707
Modern Bison_Prim Dent In 0054.hys | 324.312484 | 4975.447559 | 77.055529 | 2925079.1 | 372.316068 | 372.739712 | 39.918097 | 1.700962 | 0.157383 | 236.586336 | 2.108628 | -67.466503 | 5.141 | -0.080543
Modern Bison_Prim Dent In 0055.hys | 261.048717 | 4979.643312 | 76.232845 | 1956625.8 | 309.85064 | 310.039837 | 48.286205 | 2.545016 | 1.039974 | 193.672771 | 1.781451 | -67.436503 | 5.141 | -0.098781
Modern Bison_Prim Dent In 0056.hys | 253.344908 | 4979.356653 | 74.984281 | 1852029.3 | 302.679279 | 303.148913 | 48.81813 | 2.688595 | 0.321739 | 171.814333 | 1.977771 | -67.406503 | 5.141 | -0.078016
Modern Bison_Prim Dent In 0057.hys | 315.746128 | 4975.962118 | 77.475182 | 2782510.0 | 364.268982 | 363.916026 | 41.150874 | 1.7883 | 0.839448 | 246.779593 | 1.823801 | -67.376503 | 5.141 | -0.088721
Modern Bison_Prim Dent In 0058.hys | 248.12191 | 4979.750266 | 77.992854 | 1782761.0 | 295.766921 | 296.008512 | 51.753899 | 2.79328 | 0.511512 | 173.962654 | 1.911482 | -67.346503 | 5.141 | -0.068952
Modern Bison_Prim Dent In 0059.hys | 258.443348 | 4978.542019 | 67.539396 | 1920928.2 | 313.429837 | 313.728215 | 43.175406 | 2.591738 | 0.333459 | 170.932862 | 1.937176 | -67.316503 | 5.141 | -0.09285
Modern Bison_Prim Dent In 0060.hys | 302.887906 | 4976.391828 | 84.599413 | 2575236.0 | 346.717299 | 347.005161 | 46.708256 | 1.932402 | 0.310161 | 227.853821 | 2.025591 | -67.586503 | 5.171 | 0.030247
Modern Bison_Prim Dent In 0061.hys | 330.008682 | 4974.57238 | 78.351835 | 3021863.7 | 377.408601 | 377.62632 | 39.934345 | 1.646194 | 0.109941 | 239.517078 | 2.175285 | -67.556503 | 5.171 | -0.072072
Modern Bison_Prim Dent In 0062.hys | 259.806398 | 4979.158251 | 78.053585 | 1939562.8 | 307.419731 | 307.650052 | 49.656461 | 2.567155 | 1.186444 | 195.006731 | 1.765803 | -67.526503 | 5.171 | -0.071724
Modern Bison_Prim Dent In 0063.hys | 282.123993 | 4977.689191 | 74.066565 | 2257558.5 | 331.805455 | 332.528206 | 43.675464 | 2.204899 | 0.593919 | 206.914492 | 1.869095 | -67.496503 | 5.171 | -0.071373
Modern Bison_Prim Dent In 0064.hys | 253.381262 | 4979.383094 | 77.3998 | 1852516.0 | 301.434828 | 301.631222 | 50.38412 | 2.687903 | 0.437617 | 177.094675 | 1.935803 | -67.466503 | 5.171 | -0.067044
Modern Bison_Prim Dent In 0065.hys | 257.410195 | 4979.982039 | 74.32229 | 1906864.1 | 307.947367 | 307.664116 | 47.686346 | 2.611608 | 0.985105 | 188.194043 | 1.782996 | -67.436503 | 5.171 | -0.044446
Modern Bison_Prim Dent In 0066.hys | 508.596836 | 4965.509336 | 72.401995 | 6860349.4 | 559.701516 | 560.033706 | 24.491323 | 0.723798 | 0.010599 | 386.387092 | 2.531938 | -67.406003 | 5.171 | -0.050581
Modern Bison_Prim Dent In 0067.hys | 570.201853 | 4960.728464 | 56.521532 | 8546228.9 | 630.551334 | 636.027144 | 17.130163 | 0.580458 | 0.012335 | 424.498692 | 2.410112 | -67.376503 | 5.171 | -0.073465
Modern Bison_Prim Dent In 0068.hys | 685.613927 | 4954.216829 | 46.81951 | 12204388.7 | 754.767016 | 764.975344 | 11.874181 | 0.405937 | 0.002864 | 493.717203 | 2.563508 | -67.346503 | 5.171 | -0.047201
Modern Bison_Prim Dent In 0070.hys | 242.894881 | 4980.031553 | 78.687403 | 1714770.5 | 290.055598 | 290.361483 | 53.239877 | 2.904197 | 0.72251 | 172.982273 | 1.85466 | -67.586503 | 5.201 | -0.073675
Modern Bison_Prim Dent In 0071.hys | 262.816824 | 4979.919025 | 121.209028 | 1981040.0 | 293.409399 | 293.630859 | 76.29976 | 2.51379 | 0.102901 | 196.729995 | 2.358524 | -67.556503 | 5.201 | -0.068083
Modern Bison_Prim Dent In 0072.hys | 267.879085 | 4978.49523 | 72.864243 | 2051783.5 | 318.671222 | 319.123307 | 45.06958 | 2.426423 | 1.631829 | 203.684501 | 1.689539 | -67.526503 | 5.201 | -0.031346
Modern Bison_Prim Dent In 0073.hys | 246.84788 | 4979.551773 | 71.85722 | 1766066.4 | 298.534757 | 298.821277 | 47.907304 | 2.819572 | 0.456259 | 166.857471 | 1.904298 | -67.496503 | 5.201 | -0.073585
Modern Bison_Prim Dent In 0074.hys | 483.987751 | 4967.449188 | 87.506342 | 6238788.0 | 526.44221 | 526.562801 | 31.040181 | 0.79622 | 1.001674 | 422.560876 | 1.832093 | -67.466503 | 5.201 | 0.078295
Modern Bison_Prim Dent In 0075.hys | 689.309813 | 4955.358837 | 55.048141 | 12332306.8 | 750.371442 | 756.823794 | 13.888499 | 0.401819 | 0.00914 | 536.519723 | 2.447316 | -67.436503 | 5.201 | 0.032486
Modern Bison_Prim Dent In 0076.hys | 480.206716 | 4965.922322 | 35.527116 | 6145913.8 | 570.538175 | 585.040492 | 12.697013 | 0.808004 | 0.001833 | 232.108334 | 2.524941 | -67.406003 | 5.201 | 0.037021
Modern Bison_Prim Dent In 0077.hys | 531.892668 | 4961.810057 | 47.195719 | 7476033.5 | 603.48463 | 610.74214 | 15.293321 | 0.663696 | 0.007616 | 356.600097 | 2.417347 | -67.376503 | 5.201 | 0.071285
Modern Bison_Prim Dent In 0078.hys | 316.495762 | 4976.908127 | 80.749844 | 2794843.1 | 362.215949 | 362.721005 | 42.79547 | 1.780747 | 0.145483 | 230.90097 | 2.138767 | -67.346503 | 5.201 | -0.060223
Modern Bison_Prim Dent In 0079.hys | 335.760271 | 4975.347017 | 90.241159 | 3121197.0 | 375.706954 | 377.110695 | 45.256285 | 1.594051 | 2.740953 | 285.524283 | 1.661163 | -67.316503 | 5.201 | -0.047742

## Secondary Dentine
Number of Data Points = 80 | [14 empty] | Avg Mod | 19.62036 | Avg Hard | 0.7477499625
[15 empty] | Std Mod | 3.688879 | Std Hard | 0.2327891
File | hc(nm) | Pmax(ｵN) | S(ｵN/nm) | A(nm^2) | hmax(nm) | heff(nm) | Er(GPa) | H(GPa) | A | hf(nm) | m | X(mm) | Y(mm) | Drift Correction (nm/s)
Modern Bison_Sec Dent 0000.hys | 477.740086 | 4965.775615 | 53.280032 | 6085702.3 | 545.615927 | 547.641165 | 19.135682 | 0.815974 | 0.07438 | 351.50502 | 2.104433 | -67.586503 | 6.262 | -0.174105
Modern Bison_Sec Dent 0001.hys | 538.472366 | 4963.521065 | 53.096533 | 7654735.7 | 606.123247 | 608.583174 | 17.003405 | 0.648425 | 0.041251 | 403.216417 | 2.196881 | -67.556503 | 6.262 | -0.096468
Modern Bison_Sec Dent 0002.hys | 502.491535 | 4964.793669 | 55.055941 | 6703382.7 | 569.362689 | 570.124476 | 18.840482 | 0.74064 | 0.191708 | 393.092983 | 1.96315 | -67.526503 | 6.262 | -0.075503
Modern Bison_Sec Dent 0003.hys | 505.427516 | 4965.427224 | 54.899041 | 6778638.9 | 571.834677 | 573.262407 | 18.682214 | 0.732511 | 0.12788 | 389.875138 | 2.027577 | -67.496503 | 6.262 | -0.083754
Modern Bison_Sec Dent 0004.hys | 486.581518 | 4965.42429 | 53.907894 | 6302903.4 | 554.282697 | 555.663575 | 19.024658 | 0.7878 | 0.135202 | 370.274935 | 2.0127 | -67.466503 | 6.262 | -0.083839
Modern Bison_Sec Dent 0005.hys | 468.732107 | 4966.499169 | 52.390815 | 5868341.3 | 538.270532 | 539.829957 | 19.161624 | 0.846321 | 0.130654 | 349.387382 | 2.008949 | -67.436503 | 6.262 | -0.055433
Modern Bison_Sec Dent 0006.hys | 451.918075 | 4969.578515 | 64.137263 | 5473236.8 | 508.78642 | 510.030687 | 24.289755 | 0.907978 | 0.358262 | 362.12779 | 1.908831 | -67.406003 | 6.262 | -0.058765
Modern Bison_Sec Dent 0007.hys | 505.178253 | 4964.086908 | 56.218174 | 6772233.4 | 569.820666 | 571.403549 | 19.140162 | 0.733006 | 0.046718 | 377.405076 | 2.197028 | -67.376503 | 6.262 | -0.064168
Modern Bison_Sec Dent 0008.hys | 455.97936 | 4967.435288 | 56.826512 | 5567404.6 | 520.281957 | 521.539894 | 21.338281 | 0.892235 | 0.097693 | 339.517235 | 2.082304 | -67.346503 | 6.262 | -0.076785
Modern Bison_Sec Dent 0009.hys | 429.252318 | 4969.767292 | 58.937442 | 4962501.3 | 491.787695 | 492.494381 | 23.440982 | 1.001464 | 0.25283 | 328.945225 | 1.939561 | -67.317003 | 6.262 | -0.085429
Modern Bison_Sec Dent 0010.hys | 623.564486 | 4959.224517 | 55.671543 | 10156623.3 | 689.037908 | 690.374532 | 15.477236 | 0.488275 | 0.093744 | 504.87859 | 2.082351 | -67.586503 | 6.292 | -0.083105
Modern Bison_Sec Dent 0011.hys | 519.12214 | 4964.609511 | 52.347514 | 7135234.6 | 588.729531 | 590.251729 | 17.36308 | 0.695788 | 0.121905 | 398.692178 | 2.01983 | -67.556503 | 6.292 | -0.063447
Modern Bison_Sec Dent 0012.hys | 599.245169 | 4959.702876 | 56.0614 | 9405427.2 | 664.152464 | 665.59701 | 16.196065 | 0.527324 | 0.240286 | 494.642849 | 1.93236 | -67.526503 | 6.292 | -0.063311
Modern Bison_Sec Dent 0013.hys | 563.599372 | 4961.464142 | 52.733098 | 8356663.0 | 632.596265 | 634.164126 | 16.162244 | 0.593714 | 0.095304 | 440.191763 | 2.061642 | -67.496503 | 6.292 | -0.081819
Modern Bison_Sec Dent 0014.hys | 530.090789 | 4963.389568 | 57.316147 | 7427464.5 | 594.191599 | 595.03832 | 18.633375 | 0.668248 | 0.132328 | 418.704719 | 2.036262 | -67.466503 | 6.292 | -0.079761
Modern Bison_Sec Dent 0015.hys | 549.217232 | 4962.237522 | 50.739044 | 7951115.4 | 619.955163 | 622.566626 | 15.942744 | 0.624093 | 0.993389 | 459.139951 | 1.671043 | -67.436503 | 6.292 | -0.083558
Modern Bison_Sec Dent 0016.hys | 660.878436 | 4957.855179 | 64.758573 | 11365479.0 | 717.132243 | 718.297728 | 17.019164 | 0.436221 | 0.148946 | 560.741273 | 2.057973 | -67.406003 | 6.292 | -0.055357
Modern Bison_Sec Dent 0017.hys | 548.309747 | 4962.838092 | 63.598317 | 7925865.5 | 605.024991 | 606.83533 | 20.015069 | 0.626157 | 0.082899 | 439.237294 | 2.147754 | -67.376503 | 6.292 | -0.082468
Modern Bison_Sec Dent 0018.hys | 424.152305 | 4969.219277 | 56.93507 | 4851042.3 | 488.571838 | 489.611334 | 22.903252 | 1.024361 | 0.221406 | 319.392981 | 1.950285 | -67.346503 | 6.292 | -0.084651
Modern Bison_Sec Dent 0019.hys | 438.136371 | 4968.679514 | 61.912216 | 5159695.8 | 496.881545 | 498.326586 | 24.148999 | 0.962979 | 0.019193 | 307.789723 | 2.374184 | -67.316503 | 6.292 | -0.080225
Modern Bison_Sec Dent 0020.hys | 626.207202 | 4957.142091 | 49.1438 | 10239997.1 | 699.147364 | 701.859809 | 13.606726 | 0.484096 | 0.043084 | 483.603247 | 2.163738 | -67.586503 | 6.3225 | -0.070656
Modern Bison_Sec Dent 0021.hys | 481.404267 | 4966.886074 | 55.337456 | 6175253.7 | 547.314093 | 548.721502 | 19.729979 | 0.804321 | 0.097032 | 362.518813 | 2.074536 | -67.556503 | 6.322 | -0.049059
Modern Bison_Sec Dent 0022.hys | 522.188758 | 4963.749087 | 52.895814 | 7216343.7 | 590.523712 | 592.568842 | 17.446067 | 0.687848 | 0.33004 | 417.770045 | 1.86273 | -67.526503 | 6.322 | -0.073262
Modern Bison_Sec Dent 0023.hys | 523.005961 | 4963.529387 | 51.387095 | 7238035.5 | 593.463591 | 595.449189 | 16.923046 | 0.685756 | 0.052789 | 388.098277 | 2.14669 | -67.496503 | 6.322 | -0.054773
Modern Bison_Sec Dent 0024.hys | 666.948355 | 4956.21805 | 56.492816 | 11568569.1 | 730.688063 | 732.747227 | 14.715947 | 0.428421 | 0.036361 | 536.315175 | 2.239006 | -67.466503 | 6.322 | -0.050688
Modern Bison_Sec Dent 0025.hys | 542.195527 | 4962.495949 | 51.568241 | 7756793.6 | 612.428777 | 614.36925 | 16.404992 | 0.639761 | 0.111411 | 419.074889 | 2.02942 | -67.436503 | 6.322 | -0.084511
Modern Bison_Sec Dent 0026.hys | 598.798689 | 4959.975923 | 59.7393 | 9391906.4 | 659.429701 | 661.068953 | 17.271024 | 0.528112 | 0.070765 | 482.418759 | 2.151712 | -67.406003 | 6.322 | -0.08374
Modern Bison_Sec Dent 0027.hys | 415.731277 | 4970.168617 | 68.076444 | 4669786.7 | 470.288615 | 470.487757 | 27.9115 | 1.064325 | 0.048088 | 305.410387 | 2.261066 | -67.376503 | 6.322 | -0.087839
Modern Bison_Sec Dent 0028.hys | 434.207569 | 4969.785742 | 62.907362 | 5072014.5 | 492.290015 | 493.458811 | 24.748339 | 0.979845 | 0.240628 | 337.929346 | 1.968686 | -67.346503 | 6.322 | -0.062893
Modern Bison_Sec Dent 0029.hys | 422.823077 | 4969.678812 | 63.631373 | 4822201.4 | 479.783444 | 481.398885 | 25.673404 | 1.030583 | 0.304404 | 330.39705 | 1.933416 | -67.316503 | 6.322 | -0.054925
Modern Bison_Sec Dent 0030.hys | 519.218687 | 4964.197871 | 58.246261 | 7137781.2 | 581.474559 | 583.1395 | 19.316181 | 0.695482 | 0.143398 | 410.254392 | 2.028507 | -67.586503 | 6.352 | -0.085489
Modern Bison_Sec Dent 0031.hys | 562.193864 | 4960.938434 | 56.575867 | 8316584.3 | 626.731292 | 627.958722 | 17.381752 | 0.596512 | 0.033974 | 430.651165 | 2.250148 | -67.556503 | 6.352 | -0.084886
Modern Bison_Sec Dent 0032.hys | 574.216472 | 4961.689397 | 52.396129 | 8662536.6 | 642.927147 | 645.238266 | 15.772898 | 0.572776 | 0.137296 | 455.733281 | 2.001199 | -67.526503 | 6.352 | -0.058041
Modern Bison_Sec Dent 0033.hys | 356.753215 | 4972.725054 | 53.193582 | 3497467.6 | 425.928934 | 426.865881 | 25.200967 | 1.421807 | 0.256561 | 248.781338 | 1.904983 | -67.496503 | 6.352 | -0.052348
Modern Bison_Sec Dent 0034.hys | 419.922163 | 4968.680799 | 56.182054 | 4759558.7 | 484.389547 | 486.251361 | 22.816504 | 1.043937 | 0.093743 | 301.849163 | 2.085079 | -67.466503 | 6.352 | -0.077924
Modern Bison_Sec Dent 0035.hys | 474.452696 | 4966.290112 | 53.82022 | 6005918.4 | 542.317452 | 543.659354 | 19.457659 | 0.826899 | 0.206562 | 364.288487 | 1.943861 | -67.436503 | 6.352 | -0.091983
Modern Bison_Sec Dent 0036.hys | 408.853151 | 4970.069103 | 57.423437 | 4524312.6 | 473.007026 | 473.766574 | 23.919258 | 1.098525 | 0.118986 | 296.002433 | 2.05386 | -67.406003 | 6.352 | -0.070227
Modern Bison_Sec Dent 0037.hys | 565.588218 | 4961.993539 | 63.628034 | 8413540.9 | 623.132428 | 624.076512 | 19.43542 | 0.589763 | 0.032929 | 444.872277 | 2.29795 | -67.376503 | 6.352 | -0.073588
Modern Bison_Sec Dent 0038.hys | 506.076307 | 4965.518881 | 55.163459 | 6795325.9 | 571.874379 | 573.587287 | 18.749132 | 0.730726 | 0.059759 | 379.95519 | 2.151118 | -67.346503 | 6.352 | -0.073687
Modern Bison_Sec Dent 0039.hys | 464.624399 | 4966.421327 | 58.744514 | 5770540.2 | 526.260794 | 528.031443 | 21.666757 | 0.860651 | 0.052002 | 342.440016 | 2.195238 | -67.316503 | 6.352 | -0.09918
Modern Bison_Sec Dent 0040.hys | 545.881233 | 4962.217968 | 61.49112 | 7858492.7 | 604.951407 | 606.404825 | 19.43469 | 0.631447 | 0.049993 | 427.416362 | 2.218 | -67.586503 | 6.382 | -0.05573
Modern Bison_Sec Dent 0041.hys | 579.232122 | 4960.053367 | 55.543397 | 8808953.2 | 644.024438 | 646.2075 | 16.580786 | 0.56307 | 0.045039 | 449.854764 | 2.198786 | -67.556503 | 6.382 | -0.091683
Modern Bison_Sec Dent 0042.hys | 495.776125 | 4965.364845 | 54.888508 | 6532835.7 | 562.140087 | 563.623181 | 19.026784 | 0.760063 | 0.18476 | 385.580043 | 1.968138 | -67.526503 | 6.382 | -0.09395
Modern Bison_Sec Dent 0043.hys | 576.648029 | 4960.178369 | 55.265672 | 8733364.8 | 642.174147 | 643.961673 | 16.569122 | 0.567957 | 0.054963 | 449.622429 | 2.165303 | -67.496503 | 6.382 | -0.029588
Modern Bison_Sec Dent 0044.hys | 768.777268 | 4951.710178 | 56.106404 | 15244491.5 | 831.805145 | 834.969045 | 12.731829 | 0.32482 | 0.014343 | 624.568073 | 2.383993 | -67.466503 | 6.382 | -0.07953
Modern Bison_Sec Dent 0045.hys | 459.576182 | 4967.848877 | 53.031932 | 5651476.5 | 529.032643 | 529.833602 | 19.764749 | 0.879036 | 0.21766 | 348.967691 | 1.930749 | -67.436503 | 6.382 | -0.068449
Modern Bison_Sec Dent 0046.hys | 511.902735 | 4963.765879 | 57.358755 | 6946104.6 | 575.407779 | 576.80694 | 19.282524 | 0.714611 | 0.107181 | 397.619656 | 2.070597 | -67.406003 | 6.382 | -0.053734
Modern Bison_Sec Dent 0047.hys | 468.933488 | 4966.069223 | 58.154484 | 5873157.2 | 532.126598 | 532.979314 | 21.260928 | 0.845554 | 0.204098 | 364.71507 | 1.970436 | -67.376503 | 6.382 | -0.050369
Modern Bison_Sec Dent 0048.hys | 439.432696 | 4968.06406 | 52.095064 | 5188792.3 | 509.809627 | 510.95671 | 20.262744 | 0.957461 | 0.252535 | 329.642397 | 1.90126 | -67.346503 | 6.382 | -0.062628
Modern Bison_Sec Dent 0049.hys | 614.690712 | 4959.12076 | 59.159526 | 9879169.1 | 676.088903 | 677.560394 | 16.676285 | 0.501978 | 0.090099 | 500.745849 | 2.109298 | -67.316503 | 6.382 | -0.081051
Modern Bison_Sec Dent 0050.hys | 481.50397 | 4967.078992 | 58.251425 | 6177699.6 | 544.644099 | 545.456211 | 20.764811 | 0.804034 | 0.240664 | 379.691989 | 1.944 | -67.586503 | 6.412 | -0.041609
Modern Bison_Sec Dent 0051.hys | 532.664503 | 4963.45363 | 59.053013 | 7496886.6 | 594.765894 | 595.702612 | 19.108932 | 0.662069 | 0.200875 | 429.444447 | 1.978067 | -67.556503 | 6.412 | -0.083554
Modern Bison_Sec Dent 0052.hys | 621.333931 | 4959.020761 | 62.847931 | 10086518.5 | 679.060579 | 680.512738 | 17.532957 | 0.491648 | 0.092145 | 512.72259 | 2.126481 | -67.526503 | 6.412 | -0.041168
Modern Bison_Sec Dent 0053.hys | 571.792275 | 4961.352009 | 59.3542 | 8592210.8 | 633.370403 | 634.483946 | 17.94047 | 0.577424 | 0.067903 | 454.259627 | 2.15608 | -67.496503 | 6.412 | -0.083928
Modern Bison_Sec Dent 0054.hys | 675.584471 | 4955.614939 | 53.547719 | 11860628.1 | 741.371746 | 744.993799 | 13.775963 | 0.417821 | 0.00801 | 517.579025 | 2.457322 | -67.467003 | 6.412 | -0.096459
Modern Bison_Sec Dent 0055.hys | 439.702157 | 4968.423582 | 58.198026 | 5194850.7 | 502.289011 | 503.730406 | 22.623331 | 0.956413 | 0.143595 | 330.609275 | 2.027868 | -67.436503 | 6.412 | -0.087299
Modern Bison_Sec Dent 0056.hys | 442.570066 | 4969.108013 | 59.634496 | 5259551.5 | 503.527313 | 505.064616 | 23.038703 | 0.944778 | 0.132066 | 334.283995 | 2.049546 | -67.406003 | 6.412 | -0.085426
Modern Bison_Sec Dent 0057.hys | 355.731975 | 4974.107781 | 67.903587 | 3478665.1 | 410.751929 | 410.671353 | 32.256796 | 1.42989 | 0.404147 | 270.997831 | 1.906741 | -67.376503 | 6.412 | -0.087371
Modern Bison_Sec Dent 0058.hys | 456.959007 | 4967.476809 | 57.932491 | 5590240.1 | 519.48628 | 521.268474 | 21.709099 | 0.888598 | 0.224117 | 353.730692 | 1.953886 | -67.346503 | 6.412 | -0.080548
Modern Bison_Sec Dent 0059.hys | 331.466204 | 4974.555651 | 62.045209 | 3046883.1 | 390.735091 | 391.598433 | 31.493083 | 1.63267 | 0.310446 | 237.505139 | 1.921931 | -67.316503 | 6.412 | -0.045378
Modern Bison_Sec Dent 0060.hys | 479.989752 | 4966.370459 | 59.779588 | 6140605.6 | 541.081422 | 542.298275 | 21.37382 | 0.808775 | 0.147688 | 373.465043 | 2.032225 | -67.586503 | 6.442 | -0.080813
Modern Bison_Sec Dent 0061.hys | 522.606521 | 4963.895595 | 55.969609 | 7227428.7 | 586.870297 | 589.123363 | 18.445702 | 0.686814 | 0.057733 | 397.405373 | 2.161685 | -67.556503 | 6.442 | -0.080821
Modern Bison_Sec Dent 0062.hys | 664.39935 | 4955.955641 | 52.50396 | 11483063.8 | 732.309981 | 735.193377 | 13.727707 | 0.431588 | 0.015152 | 513.319673 | 2.350555 | -67.526503 | 6.442 | -0.086912
Modern Bison_Sec Dent 0063.hys | 572.088613 | 4961.409401 | 60.229947 | 8600792.1 | 631.755784 | 633.869458 | 18.19609 | 0.576855 | 0.070378 | 456.320014 | 2.155394 | -67.496503 | 6.442 | -0.098222
Modern Bison_Sec Dent 0064.hys | 589.741638 | 4959.503801 | 57.024815 | 9119738.1 | 653.066937 | 654.969871 | 16.730446 | 0.543821 | 0.029432 | 457.034368 | 2.27588 | -67.466503 | 6.442 | -0.073881
Modern Bison_Sec Dent 0065.hys | 486.815892 | 4965.764021 | 55.488457 | 6308713.1 | 552.179055 | 553.934771 | 19.573437 | 0.787128 | 0.049071 | 358.43403 | 2.184565 | -67.436503 | 6.442 | -0.075535
Modern Bison_Sec Dent 0066.hys | 560.325165 | 4961.911363 | 55.831683 | 8263447.2 | 625.014445 | 626.979676 | 17.208179 | 0.600465 | 0.041663 | 430.309798 | 2.21294 | -67.406003 | 6.442 | -0.051375
Modern Bison_Sec Dent 0067.hys | 622.387659 | 4959.369784 | 58.760317 | 10119606.0 | 683.112582 | 685.687647 | 16.365797 | 0.490075 | 0.029132 | 492.544717 | 2.288424 | -67.376503 | 6.442 | -0.088264
Modern Bison_Sec Dent 0068.hys | 502.150695 | 4965.029687 | 58.249993 | 6694673.5 | 564.638708 | 566.078124 | 19.946468 | 0.741639 | 0.051549 | 379.093175 | 2.193717 | -67.346503 | 6.442 | -0.078107
Modern Bison_Sec Dent 0069.hys | 549.166559 | 4963.265222 | 56.361408 | 7949704.4 | 612.559883 | 615.212619 | 17.710922 | 0.624333 | 0.576162 | 457.534194 | 1.790551 | -67.316503 | 6.442 | -0.052448
Modern Bison_Sec Dent 0070.hys | 520.836285 | 4964.259514 | 57.463704 | 7180515.4 | 583.49178 | 585.628395 | 18.99987 | 0.691351 | 0.038422 | 392.463915 | 2.235972 | -67.586503 | 6.472 | 0.010549
Modern Bison_Sec Dent 0071.hys | 467.352912 | 4968.053629 | 61.685782 | 5835411.8 | 526.188669 | 527.756462 | 22.624769 | 0.851363 | 0.05712 | 350.7869 | 2.197341 | -67.556503 | 6.472 | -0.041956
Modern Bison_Sec Dent 0072.hys | 485.790948 | 4965.993667 | 58.868772 | 6283326.4 | 547.387035 | 549.058707 | 20.807744 | 0.790345 | 0.052467 | 363.931561 | 2.194567 | -67.526503 | 6.472 | -0.069536
Modern Bison_Sec Dent 0073.hys | 459.949591 | 4968.164055 | 60.292104 | 5660240.8 | 521.323158 | 521.750768 | 22.453178 | 0.87773 | 0.507272 | 370.813734 | 1.831725 | -67.496503 | 6.472 | -0.093002
Modern Bison_Sec Dent 0074.hys | 539.830539 | 4963.234015 | 61.068743 | 7691886.8 | 599.053816 | 600.785215 | 19.509106 | 0.645256 | 0.030659 | 414.32751 | 2.294217 | -67.467003 | 6.472 | -0.050893
Modern Bison_Sec Dent 0075.hys | 532.194561 | 4964.234296 | 58.702657 | 7484186.4 | 593.694545 | 595.618875 | 19.011671 | 0.663296 | 0.033771 | 404.140328 | 2.264256 | -67.436503 | 6.472 | -0.068785
Modern Bison_Sec Dent 0076.hys | 416.277746 | 4970.004405 | 66.646299 | 4681443.8 | 471.333737 | 472.207383 | 27.291095 | 1.061639 | 0.21351 | 322.498057 | 2.007558 | -67.406003 | 6.472 | -0.059524
Modern Bison_Sec Dent 0077.hys | 509.26077 | 4964.986272 | 63.870617 | 6877528.9 | 566.170869 | 567.562065 | 21.578424 | 0.721914 | 0.045328 | 392.853993 | 2.247481 | -67.376503 | 6.472 | -0.084578
Modern Bison_Sec Dent 0078.hys | 502.037126 | 4965.830609 | 56.964789 | 6691772.8 | 565.763775 | 567.417391 | 19.510604 | 0.74208 | 0.124044 | 389.180957 | 2.044613 | -67.346503 | 6.472 | -0.08198
Modern Bison_Sec Dent 0079.hys | 683.401355 | 4954.674846 | 57.633932 | 12128129.3 | 745.308516 | 747.877368 | 14.662775 | 0.408528 | 0.020624 | 547.015794 | 2.336469 | -67.316503 | 6.472 | -0.057672

## Cementum 1
Number of Data Points = 80 | [14 empty] | Avg Mod | 21.95257 | Avg Hard | 0.9124351
[15 empty] | Std Mod | 4.45006 | Std Hard | 0.2354979
File | hc(nm) | Pmax(ｵN) | S(ｵN/nm) | A(nm^2) | hmax(nm) | heff(nm) | Er(GPa) | H(GPa) | A | hf(nm) | m | X(mm) | Y(mm) | Drift Correction (nm/s)
Modern Bison_Cement-In 0000.hys | 506.082417 | 4965.33558 | 67.396767 | 6795483.1 | 559.993213 | 561.337318 | 22.906763 | 0.730682 | 0.045113 | 394.246792 | 2.267996 | -67.577503 | 2.9385 | -0.307858
Modern Bison_Cement-In 0001.hys | 507.100957 | 4964.097097 | 57.373035 | 6821721.9 | 569.998889 | 571.993338 | 19.462367 | 0.72769 | 0.033577 | 376.717691 | 2.256917 | -67.547503 | 2.9385 | -0.28041
Modern Bison_Cement-In 0002.hys | 459.249394 | 4966.756663 | 61.464293 | 5643812.1 | 518.736332 | 519.854785 | 22.922999 | 0.880036 | 0.129771 | 353.17955 | 2.062629 | -67.517003 | 2.9385 | -0.310266
Modern Bison_Cement-In 0003.hys | 609.034333 | 4958.941748 | 65.55537 | 9704323.3 | 664.360409 | 665.768149 | 18.644918 | 0.511003 | 0.112449 | 506.272614 | 2.108472 | -67.487503 | 2.9385 | -0.321521
Modern Bison_Cement-In 0004.hys | 491.838097 | 4965.362469 | 60.939896 | 6433850.1 | 551.413666 | 552.947848 | 21.286344 | 0.771756 | 0.033515 | 367.251708 | 2.279049 | -67.457503 | 2.9385 | -0.161672
Modern Bison_Cement-In 0005.hys | 457.381547 | 4967.839678 | 58.514727 | 5600104.0 | 519.554929 | 521.055769 | 21.907961 | 0.887098 | 0.151261 | 349.456575 | 2.021217 | -67.427503 | 2.9385 | -0.189944
Modern Bison_Cement-In 0006.hys | 489.045001 | 4964.818865 | 59.9623 | 6364103.0 | 549.865536 | 551.144256 | 21.059328 | 0.780129 | 0.050875 | 368.482129 | 2.206091 | -67.397503 | 2.9385 | -0.128235
Modern Bison_Cement-In 0007.hys | 416.685023 | 4969.736435 | 59.611411 | 4690141.2 | 478.06639 | 479.211681 | 24.387724 | 1.059613 | 0.03631 | 290.965783 | 2.257988 | -67.367503 | 2.9385 | -0.060471
Modern Bison_Cement-In 0008.hys | 416.335228 | 4969.041674 | 55.325242 | 4682670.9 | 482.558787 | 483.696547 | 22.652249 | 1.061155 | 0.117281 | 300.121906 | 2.043918 | -67.337003 | 2.9385 | -0.240469
Modern Bison_Cement-In 0009.hys | 407.163841 | 4971.39058 | 54.726007 | 4488936.9 | 473.706978 | 475.294939 | 22.885312 | 1.107476 | 0.144393 | 292.994905 | 2.006793 | -67.308003 | 2.9385 | -0.097783
Modern Bison_Cement-In 0010.hys | 450.658633 | 4967.69552 | 55.243643 | 5444198.2 | 516.811039 | 518.101174 | 20.977328 | 0.912475 | 0.067843 | 326.450155 | 2.13127 | -67.577503 | 2.9685 | -0.084988
Modern Bison_Cement-In 0011.hys | 440.327755 | 4967.674624 | 57.362632 | 5208930.1 | 504.242674 | 505.27868 | 22.268432 | 0.953684 | 0.05345 | 316.278213 | 2.182422 | -67.547503 | 2.9685 | -0.06116
Modern Bison_Cement-In 0012.hys | 487.203131 | 4966.197536 | 53.547375 | 6318318.0 | 555.457117 | 556.761129 | 18.874362 | 0.786 | 0.025426 | 345.666182 | 2.276104 | -67.517503 | 2.9685 | -0.14061
Modern Bison_Cement-In 0013.hys | 497.701019 | 4965.470189 | 61.070721 | 6581495.6 | 557.158338 | 558.681184 | 21.091408 | 0.754459 | 0.061733 | 381.325167 | 2.181316 | -67.487503 | 2.9685 | -0.072587
Modern Bison_Cement-In 0014.hys | 401.929207 | 4970.453063 | 58.846865 | 4380204.8 | 463.768492 | 465.277353 | 24.912135 | 1.134754 | 0.165994 | 295.686102 | 2.007848 | -67.457503 | 2.9685 | -0.096895
Modern Bison_Cement-In 0015.hys | 439.473087 | 4968.518057 | 60.382297 | 5189700.2 | 500.334005 | 501.186349 | 23.484068 | 0.957381 | 0.125188 | 331.478446 | 2.062457 | -67.427003 | 2.9685 | -0.089313
Modern Bison_Cement-In 0016.hys | 424.955757 | 4969.346317 | 60.612268 | 4868517.1 | 485.566126 | 486.44512 | 24.338679 | 1.02071 | 0.127949 | 317.542191 | 2.060148 | -67.397503 | 2.9685 | -0.072221
Modern Bison_Cement-In 0017.hys | 404.323795 | 4971.196532 | 60.378167 | 4429778.2 | 465.062453 | 466.07455 | 25.416969 | 1.122222 | 0.019888 | 271.85538 | 2.358908 | -67.367503 | 2.9685 | -0.069147
Modern Bison_Cement-In 0018.hys | 416.155355 | 4969.782629 | 57.706981 | 4678831.7 | 479.668952 | 480.746101 | 23.637115 | 1.062185 | 0.141625 | 306.155059 | 2.027276 | -67.337503 | 2.9685 | -0.065263
Modern Bison_Cement-In 0019.hys | 412.861246 | 4969.995163 | 58.279371 | 4608803.7 | 475.756979 | 476.82035 | 24.052243 | 1.07837 | 0.040062 | 286.298978 | 2.2341 | -67.307503 | 2.9685 | -0.046734
Modern Bison_Cement-In 0020.hys | 449.69067 | 4967.780723 | 55.906116 | 5421933.0 | 515.048034 | 516.335177 | 21.272429 | 0.916238 | 0.060513 | 324.964896 | 2.153632 | -67.577503 | 2.9985 | -0.092931
Modern Bison_Cement-In 0021.hys | 446.461953 | 4968.121639 | 57.292733 | 5347996.7 | 510.324342 | 511.497971 | 21.950216 | 0.928969 | 0.066316 | 325.288028 | 2.147386 | -67.547503 | 2.9985 | -0.074585
Modern Bison_Cement-In 0022.hys | 710.986076 | 4953.665009 | 65.188176 | 13096002.4 | 766.866329 | 767.978754 | 15.960051 | 0.378258 | 0.161592 | 612.434365 | 2.0469 | -67.517503 | 2.9985 | -0.228105
Modern Bison_Cement-In 0023.hys | 858.226477 | 4947.17525 | 62.091384 | 18892292.5 | 915.262074 | 917.983262 | 12.656798 | 0.261862 | 0.041762 | 738.618573 | 2.251184 | -67.487503 | 2.9985 | -0.078819
Modern Bison_Cement-In 0024.hys | 428.050954 | 4969.013986 | 57.751872 | 4936131.4 | 491.448028 | 492.581511 | 23.030721 | 1.006662 | 0.054241 | 304.807746 | 2.182382 | -67.457503 | 2.9985 | -0.074393
Modern Bison_Cement-In 0025.hys | 440.240793 | 4968.582613 | 58.703134 | 5206971.8 | 502.274033 | 503.720145 | 22.793106 | 0.954217 | 0.102424 | 327.199905 | 2.085563 | -67.427503 | 2.9985 | -0.030375
Modern Bison_Cement-In 0026.hys | 424.881236 | 4968.569954 | 58.751938 | 4866895.0 | 487.529561 | 488.307697 | 23.5956 | 1.020891 | 0.032349 | 296.230437 | 2.271259 | -67.397503 | 2.9985 | -0.068677
Modern Bison_Cement-In 0027.hys | 468.88191 | 4967.115482 | 64.431093 | 5871923.6 | 526.896281 | 526.700836 | 23.558093 | 0.845909 | 0.210097 | 372.587416 | 1.999087 | -67.367503 | 2.9985 | -0.091731
Modern Bison_Cement-In 0028.hys | 405.034469 | 4971.159552 | 60.359264 | 4444544.7 | 466.032528 | 466.804104 | 25.366767 | 1.118486 | 0.171385 | 301.184648 | 2.010933 | -67.337503 | 2.9985 | -0.042524
Modern Bison_Cement-In 0029.hys | 650.356858 | 4956.637429 | 50.130356 | 11017714.9 | 722.585159 | 724.513085 | 13.381039 | 0.449879 | 0.029327 | 503.945315 | 2.230775 | -67.307503 | 2.9985 | -0.071218
Modern Bison_Cement-In 0030.hys | 524.105059 | 4963.532795 | 43.541279 | 7267261.5 | 607.699621 | 609.602078 | 14.310362 | 0.682999 | 0.027992 | 360.007267 | 2.189504 | -67.577503 | 3.0285 | -0.089638
Modern Bison_Cement-In 0031.hys | 423.634154 | 4970.078789 | 57.209022 | 4839789.5 | 487.660037 | 488.790995 | 23.040193 | 1.02692 | 0.070266 | 303.092394 | 2.137518 | -67.547503 | 3.0285 | -0.082388
Modern Bison_Cement-In 0032.hys | 436.701378 | 4969.564371 | 59.407926 | 5127582.8 | 498.017029 | 499.440031 | 23.244643 | 0.969183 | 0.066509 | 318.800121 | 2.159433 | -67.517503 | 3.0285 | -0.013732
Modern Bison_Cement-In 0033.hys | 447.155817 | 4967.852125 | 54.854955 | 5363842.9 | 513.805116 | 515.078379 | 20.985178 | 0.926174 | 0.051354 | 318.260561 | 2.17326 | -67.487503 | 3.0285 | -0.093985
Modern Bison_Cement-In 0034.hys | 500.912429 | 4965.289048 | 58.660547 | 6663080.8 | 563.405422 | 564.395758 | 20.134618 | 0.745194 | 0.033357 | 372.597831 | 2.265925 | -67.457503 | 3.0285 | -0.046325
Modern Bison_Cement-In 0035.hys | 437.596457 | 4968.071375 | 63.047285 | 5147601.5 | 495.478371 | 496.695807 | 24.620607 | 0.965124 | 0.338379 | 345.958553 | 1.91293 | -67.427503 | 3.0285 | -0.093215
Modern Bison_Cement-In 0036.hys | 814.652816 | 4947.196271 | 42.329824 | 17066397.4 | 898.429962 | 902.307261 | 9.078422 | 0.289879 | 1.649944 | 722.157028 | 1.541424 | -67.397003 | 3.0285 | -0.081039
Modern Bison_Cement-In 0037.hys | 467.703223 | 4967.099413 | 57.778279 | 5843767.0 | 531.00884 | 532.179436 | 21.176441 | 0.849982 | 0.077726 | 349.514966 | 2.124789 | -67.367503 | 3.0285 | -0.031107
Modern Bison_Cement-In 0038.hys | 439.602962 | 4968.416626 | 57.058469 | 5192620.0 | 503.519862 | 504.909875 | 22.185114 | 0.956823 | 0.024024 | 303.940899 | 2.307975 | -67.337503 | 3.0285 | -0.096561
Modern Bison_Cement-In 0039.hys | 444.856455 | 4968.174662 | 60.318444 | 5311421.2 | 505.919767 | 506.630777 | 23.18887 | 0.935376 | 0.067486 | 328.519711 | 2.162441 | -67.307503 | 3.0285 | -0.084987
Modern Bison_Cement-In 0040.hys | 520.940301 | 4964.355788 | 48.930608 | 7183267.7 | 595.214074 | 597.033099 | 16.175377 | 0.6911 | 0.101711 | 391.388147 | 2.026916 | -67.577503 | 3.0585 | -0.040892
Modern Bison_Cement-In 0041.hys | 468.122109 | 4967.106279 | 61.254717 | 5853765.6 | 528.093249 | 528.939134 | 22.431417 | 0.848532 | 0.11019 | 359.610898 | 2.088168 | -67.547503 | 3.0585 | -0.060057
Modern Bison_Cement-In 0042.hys | 406.788803 | 4969.642224 | 60.597252 | 4481102.2 | 467.815143 | 468.297065 | 25.362691 | 1.109022 | 0.00492 | 256.571129 | 2.581677 | -67.517503 | 3.0585 | -0.096309
Modern Bison_Cement-In 0043.hys | 533.339112 | 4963.38296 | 56.495717 | 7515136.8 | 597.293641 | 599.229721 | 18.259207 | 0.660451 | 0.047897 | 406.407258 | 2.194802 | -67.487503 | 3.0585 | -0.062093
Modern Bison_Cement-In 0044.hys | 392.440423 | 4970.234552 | 57.712936 | 4186520.9 | 456.078326 | 457.030378 | 24.990869 | 1.187199 | 0.061451 | 270.832845 | 2.162072 | -67.457503 | 3.0585 | -0.056161
Modern Bison_Cement-In 0045.hys | 480.428752 | 4965.922573 | 53.252831 | 6151348.4 | 548.423679 | 550.367605 | 19.023585 | 0.80729 | 0.029271 | 340.367439 | 2.251969 | -67.427503 | 3.0585 | -0.079846
Modern Bison_Cement-In 0046.hys | 446.539686 | 4967.935048 | 55.749509 | 5349770.7 | 512.075912 | 513.373481 | 21.355429 | 0.928626 | 0.043441 | 316.834468 | 2.205535 | -67.397503 | 3.0585 | -0.089735
Modern Bison_Cement-In 0047.hys | 436.807409 | 4969.398391 | 58.439802 | 5129952.1 | 500.022928 | 500.583271 | 22.860562 | 0.968703 | 0.107612 | 324.050394 | 2.076015 | -67.367503 | 3.0585 | -0.054551
Modern Bison_Cement-In 0048.hys | 454.847058 | 4967.44687 | 54.953654 | 5541069.2 | 521.100179 | 522.642098 | 20.684004 | 0.896478 | 0.03513 | 320.683642 | 2.234217 | -67.337503 | 3.0585 | -0.085267
Modern Bison_Cement-In 0049.hys | 405.7568 | 4970.48517 | 62.6529 | 4459578.7 | 464.624304 | 465.25706 | 26.286278 | 1.114564 | 0.017604 | 275.452957 | 2.392478 | -67.307503 | 3.0585 | -0.084557
Modern Bison_Cement-In 0050.hys | 454.407599 | 4968.34814 | 58.073182 | 5530865.0 | 517.66874 | 518.572519 | 21.878318 | 0.898295 | 0.081952 | 337.375012 | 2.117951 | -67.577503 | 3.0885 | -0.095548
Modern Bison_Cement-In 0051.hys | 470.00149 | 4967.191441 | 62.101731 | 5898731.1 | 528.302143 | 529.990053 | 22.654748 | 0.842078 | 0.008159 | 329.089064 | 2.511741 | -67.547503 | 3.0885 | -0.030452
Modern Bison_Cement-In 0052.hys | 412.81994 | 4969.893508 | 56.902004 | 4607928.9 | 477.475733 | 478.325895 | 23.486024 | 1.078553 | 0.037291 | 282.942564 | 2.23701 | -67.517503 | 3.0885 | -0.086291
Modern Bison_Cement-In 0053.hys | 438.19775 | 4967.971906 | 48.761013 | 5161071.6 | 513.435649 | 514.610824 | 19.016807 | 0.962585 | 0.117421 | 310.539598 | 2.002974 | -67.487503 | 3.0885 | -0.021237
Modern Bison_Cement-In 0054.hys | 397.92865 | 4970.790448 | 60.75023 | 4298009.4 | 458.610098 | 459.2962 | 25.962654 | 1.156533 | 0.049973 | 278.189051 | 2.213391 | -67.457503 | 3.0885 | -0.075031
Modern Bison_Cement-In 0055.hys | 375.377889 | 4971.186862 | 59.654574 | 3849311.8 | 436.947076 | 437.877542 | 26.939345 | 1.291448 | 0.05083 | 254.198793 | 2.204157 | -67.427503 | 3.0885 | -0.093164
Modern Bison_Cement-In 0056.hys | 413.563048 | 4969.660335 | 57.045297 | 4623678.5 | 477.646418 | 478.901392 | 23.505033 | 1.074828 | 0.078171 | 294.262634 | 2.119415 | -67.397503 | 3.0885 | -0.081613
Modern Bison_Cement-In 0057.hys | 468.162448 | 4966.933794 | 58.366412 | 5854728.9 | 531.197834 | 531.986833 | 21.371964 | 0.848363 | 0.119262 | 356.765966 | 2.059019 | -67.367503 | 3.0885 | -0.087171
Modern Bison_Cement-In 0058.hys | 422.419383 | 4968.608028 | 48.650545 | 4813459.4 | 497.808859 | 499.015771 | 19.646893 | 1.032232 | 0.10262 | 292.3553 | 2.023533 | -67.337503 | 3.0885 | -0.089994
Modern Bison_Cement-In 0059.hys | 456.769285 | 4968.308993 | 59.94121 | 5585814.1 | 517.714503 | 518.934058 | 22.470726 | 0.889451 | 0.067264 | 339.835312 | 2.160775 | -67.308003 | 3.0885 | -0.094435
Modern Bison_Cement-In 0060.hys | 691.834275 | 4954.491757 | 49.766619 | 12420065.2 | 763.72382 | 766.500163 | 12.511548 | 0.39891 | 0.016283 | 535.539958 | 2.319937 | -67.577503 | 3.1185 | -0.065884
Modern Bison_Cement-In 0061.hys | 897.904919 | 4944.904902 | 55.917333 | 20635827.8 | 961.318297 | 964.229232 | 10.906121 | 0.239627 | 1.653698 | 821.556891 | 1.613349 | -67.547503 | 3.1185 | -0.063723
Modern Bison_Cement-In 0062.hys | 445.111009 | 4968.038697 | 55.394507 | 5317211.9 | 511.162821 | 512.37452 | 21.284309 | 0.934332 | 0.044936 | 315.256158 | 2.197904 | -67.517503 | 3.1185 | -0.097529
Modern Bison_Cement-In 0063.hys | 395.428239 | 4970.947767 | 61.115848 | 4247033.2 | 455.456613 | 456.430596 | 26.275189 | 1.170452 | 0.02904 | 269.121973 | 2.302886 | -67.487503 | 3.1185 | -0.099758
Modern Bison_Cement-In 0064.hys | 391.860694 | 4971.040324 | 59.54932 | 4174830.1 | 453.716203 | 454.468969 | 25.82214 | 1.190717 | 0.044989 | 268.884302 | 2.223165 | -67.457503 | 3.1185 | -0.067024
Modern Bison_Cement-In 0065.hys | 412.508612 | 4970.011471 | 60.418147 | 4601338.6 | 473.065908 | 474.203794 | 24.955147 | 1.080123 | 0.016183 | 277.432515 | 2.392058 | -67.427503 | 3.1185 | -0.068984
Modern Bison_Cement-In 0066.hys | 449.379961 | 4967.771511 | 58.124097 | 5414795.7 | 512.143683 | 513.481235 | 22.130947 | 0.917444 | 0.066274 | 329.512308 | 2.15248 | -67.397503 | 3.1185 | -0.115732
Modern Bison_Cement-In 0067.hys | 479.614967 | 4966.143072 | 57.090775 | 6131441.8 | 543.253846 | 544.855056 | 20.4277 | 0.809947 | 0.051748 | 354.701726 | 2.186002 | -67.367503 | 3.1185 | -0.094989
Modern Bison_Cement-In 0068.hys | 624.211961 | 4956.21805 | 33.545916 | 10177018.5 | 728.878949 | 735.020189 | 9.316745 | 0.487001 | 0.02112 | 417.809707 | 2.147023 | -67.337503 | 3.1185 | -0.088984
Modern Bison_Cement-In 0069.hys | 419.935606 | 4968.817195 | 60.558241 | 4759848.1 | 481.213154 | 481.473274 | 24.593001 | 1.043902 | 0.043045 | 297.977815 | 2.23638 | -67.308003 | 3.1185 | -0.046135
Modern Bison_Cement-In 0070.hys | 436.71232 | 4967.812999 | 55.324158 | 5127827.3 | 502.206681 | 504.058302 | 21.646264 | 0.968795 | 0.054691 | 309.547477 | 2.166174 | -67.577503 | 3.1485 | -0.053065
Modern Bison_Cement-In 0071.hys | 431.977962 | 4968.591835 | 55.69563 | 5022590.6 | 497.676977 | 498.885255 | 22.01872 | 0.989249 | 0.032661 | 298.118886 | 2.250499 | -67.547503 | 3.1485 | -0.094862
Modern Bison_Cement-In 0072.hys | 415.734869 | 4971.392849 | 59.734371 | 4669863.3 | 477.194276 | 478.153616 | 24.49103 | 1.064569 | 0.038208 | 290.85626 | 2.250494 | -67.517503 | 3.1485 | -0.072897
Modern Bison_Cement-In 0073.hys | 499.440907 | 4964.522525 | 61.264316 | 6625634.5 | 559.15364 | 560.216774 | 21.087674 | 0.74929 | 0.091685 | 388.564271 | 2.118265 | -67.487503 | 3.1485 | -0.096549
Modern Bison_Cement-In 0074.hys | 392.43506 | 4971.806992 | 60.453084 | 4186412.7 | 453.174312 | 454.116863 | 26.177748 | 1.187606 | 0.036815 | 268.185344 | 2.260774 | -67.457503 | 3.1485 | -0.097133
Modern Bison_Cement-In 0075.hys | 415.003305 | 4969.706527 | 58.45599 | 4654280.5 | 477.864053 | 478.76546 | 24.006982 | 1.067771 | 0.041054 | 289.070738 | 2.231277 | -67.427003 | 3.1485 | -0.096145
Modern Bison_Cement-In 0076.hys | 412.261237 | 4970.131638 | 63.640918 | 4596105.4 | 469.921696 | 470.833597 | 26.301243 | 1.081379 | 0.029663 | 290.075755 | 2.314545 | -67.397503 | 3.1485 | -0.087787
Modern Bison_Cement-In 0077.hys | 453.331222 | 4968.605943 | 61.899008 | 5505911.5 | 512.26479 | 513.533389 | 23.372432 | 0.902413 | 0.052254 | 335.89985 | 2.212963 | -67.367503 | 3.1485 | -0.089274
Modern Bison_Cement-In 0078.hys | 418.922892 | 4969.644056 | 61.849266 | 4738075.6 | 478.136866 | 479.186065 | 25.174937 | 1.048874 | 0.01146 | 281.84216 | 2.456026 | -67.337503 | 3.1485 | -0.080837
Modern Bison_Cement-In 0079.hys | 395.839247 | 4970.26233 | 62.909261 | 4255391.5 | 454.11746 | 455.094382 | 27.019646 | 1.167992 | 0.03927 | 276.147356 | 2.264956 | -67.308003 | 3.1485 | -0.09994
Bison Fossil_Cementum in 0079.hys | 335.88696 | 4974.384918 | 82.936815 | 3123403.2 | 380.599686 | 380.870466 | 41.578437 | 1.592617 | 0.736165 | 268.794288 | 1.868621 | -68.799003 | 98.758505 | -0.06703

## Cementum 2
Number of Data Points = 80 | [14 empty] | Avg Mod | 20.8346494 | Avg Hard | 0.8254168375
[15 empty] | Std Mod | 2.250777 | Std Hard | 0.1355653
File | hc(nm) | Pmax(ｵN) | S(ｵN/nm) | A(nm^2) | hmax(nm) | heff(nm) | Er(GPa) | H(GPa) | A | hf(nm) | m | X(mm) | Y(mm) | Drift Correction (nm/s)
Modern Bison_Cement Out 0000.hys | 454.451501 | 4968.134112 | 58.248079 | 5531884.0 | 516.871796 | 518.421003 | 21.942186 | 0.898091 | 0.01978 | 318.284983 | 2.346462 | -67.571503 | 10.958001 | -0.162309
Modern Bison_Cement Out 0001.hys | 456.786114 | 4968.430994 | 59.651298 | 5586206.6 | 517.631281 | 519.254549 | 22.361258 | 0.889411 | 0.089668 | 343.296133 | 2.112568 | -67.541503 | 10.958001 | -0.07987
Modern Bison_Cement Out 0002.hys | 573.927148 | 4961.318177 | 60.671697 | 8654128.3 | 632.98859 | 635.25704 | 18.272977 | 0.573289 | 0.009056 | 431.948176 | 2.486253 | -67.511503 | 10.958001 | -0.085379
Modern Bison_Cement Out 0003.hys | 472.093 | 4966.572728 | 55.212493 | 5948975.0 | 537.346954 | 539.558338 | 20.056314 | 0.834862 | 0.016561 | 327.742517 | 2.354718 | -67.481503 | 10.958001 | -0.098294
Modern Bison_Cement Out 0004.hys | 701.14653 | 4954.53993 | 58.534812 | 12746486.4 | 762.24587 | 764.628497 | 14.52626 | 0.388698 | 0.011015 | 557.963308 | 2.441621 | -67.451503 | 10.958001 | -0.058456
Modern Bison_Cement Out 0005.hys | 491.853744 | 4965.601144 | 58.297108 | 6434241.9 | 553.889031 | 555.736859 | 20.362596 | 0.771746 | 0.032545 | 362.588471 | 2.267599 | -67.421503 | 10.958001 | -0.070285
Modern Bison_Cement Out 0006.hys | 493.097469 | 4966.500404 | 58.824844 | 6465422.9 | 554.452172 | 556.418933 | 20.497323 | 0.768163 | 0.028415 | 362.8656 | 2.292509 | -67.391503 | 10.958001 | -0.054778
Modern Bison_Cement Out 0007.hys | 928.531577 | 4942.251106 | 52.004992 | 22034325.7 | 994.905723 | 999.807201 | 9.815897 | 0.224298 | 1.543876 | 847.240051 | 1.605393 | -67.361503 | 10.958001 | -0.089722
Modern Bison_Cement Out 0008.hys | 456.637988 | 4967.23746 | 57.468778 | 5582752.0 | 519.95136 | 521.463241 | 21.549769 | 0.889747 | 0.064092 | 335.28889 | 2.153956 | -67.331503 | 10.958001 | -0.144201
Modern Bison_Cement Out 0009.hys | 434.770746 | 4969.025446 | 62.59605 | 5084536.9 | 492.715871 | 494.307554 | 24.595523 | 0.977282 | 0.049203 | 317.54588 | 2.226711 | -67.301503 | 10.958001 | -0.071053
Modern Bison_Cement Out 0010.hys | 455.290868 | 4967.614935 | 57.350027 | 5551384.0 | 518.795824 | 520.255287 | 21.565912 | 0.894843 | 0.04378 | 328.45573 | 2.214284 | -67.571503 | 10.988001 | -0.092096
Modern Bison_Cement Out 0011.hys | 467.458007 | 4966.818643 | 56.4623 | 5837917.8 | 532.245609 | 533.43325 | 20.704484 | 0.850786 | 0.03755 | 336.979226 | 2.23327 | -67.541503 | 10.988001 | -0.041093
Modern Bison_Cement Out 0012.hys | 478.847024 | 4966.234968 | 54.828063 | 6112686.3 | 544.103057 | 546.78078 | 19.64815 | 0.812447 | 0.014373 | 331.711231 | 2.374404 | -67.511503 | 10.988001 | -0.06202
Modern Bison_Cement Out 0013.hys | 461.914682 | 4967.170702 | 56.340271 | 5706475.8 | 526.707053 | 528.03751 | 20.896318 | 0.870445 | 0.036533 | 330.827669 | 2.236858 | -67.481503 | 10.988001 | -0.08926
Modern Bison_Cement Out 0014.hys | 499.107335 | 4965.938209 | 57.361665 | 6617160.7 | 562.189197 | 564.036651 | 19.756988 | 0.750464 | 0.019709 | 361.334064 | 2.341422 | -67.451003 | 10.988001 | -0.081127
Modern Bison_Cement Out 0015.hys | 433.590306 | 4968.764846 | 58.482802 | 5058307.2 | 496.502848 | 497.311152 | 23.038829 | 0.982298 | 0.054198 | 311.50715 | 2.18693 | -67.421503 | 10.988001 | -0.081074
Modern Bison_Cement Out 0016.hys | 473.20604 | 4966.731426 | 59.2354 | 5975800.6 | 534.440293 | 536.091554 | 21.469311 | 0.831141 | 0.015203 | 335.309378 | 2.394616 | -67.391503 | 10.988001 | -0.075333
Modern Bison_Cement Out 0017.hys | 507.217931 | 4965.693064 | 61.367749 | 6824738.5 | 565.957085 | 567.905668 | 20.812872 | 0.727602 | 0.022842 | 378.307306 | 2.343122 | -67.361503 | 10.988001 | -0.074621
Modern Bison_Cement Out 0018.hys | 473.849933 | 4966.517558 | 56.827582 | 5991346.8 | 537.570517 | 539.39712 | 20.569881 | 0.828948 | 0.02855 | 340.205463 | 2.279179 | -67.331503 | 10.988001 | -0.090844
Modern Bison_Cement Out 0019.hys | 447.974596 | 4967.614935 | 55.380965 | 5382572.1 | 513.763431 | 515.248816 | 21.149515 | 0.922907 | 0.052878 | 320.430729 | 2.17191 | -67.301503 | 10.988001 | -0.146379
Modern Bison_Cement Out 0020.hys | 485.415197 | 4965.335812 | 56.342064 | 6274032.3 | 549.439909 | 551.511495 | 19.929399 | 0.791411 | 0.028334 | 350.814251 | 2.277328 | -67.571503 | 11.018001 | 0.003985
Modern Bison_Cement Out 0021.hys | 493.302483 | 4966.222623 | 56.617404 | 6470570.1 | 558.100019 | 559.089091 | 19.7203 | 0.767509 | 0.030262 | 360.098164 | 2.268595 | -67.541503 | 11.018001 | -0.087817
Modern Bison_Cement Out 0022.hys | 460.80003 | 4967.347918 | 57.83394 | 5680226.9 | 523.711678 | 525.217411 | 21.499817 | 0.874498 | 0.012062 | 317.184857 | 2.422086 | -67.511503 | 11.018001 | -0.073318
Modern Bison_Cement Out 0023.hys | 481.220469 | 4965.565646 | 60.356797 | 6170746.1 | 541.023928 | 542.923117 | 21.52743 | 0.804695 | 0.031063 | 354.712688 | 2.287711 | -67.481503 | 11.018001 | -0.077186
Modern Bison_Cement Out 0024.hys | 516.219778 | 4964.225358 | 56.262158 | 7058893.7 | 580.592482 | 582.395147 | 18.762162 | 0.703258 | 0.02286 | 378.497089 | 2.310883 | -67.451003 | 11.018001 | -0.086725
Modern Bison_Cement Out 0025.hys | 475.585003 | 4966.545143 | 57.603879 | 6033339.4 | 538.395475 | 540.249204 | 20.778188 | 0.823183 | 0.021669 | 339.537902 | 2.327926 | -67.421503 | 11.018001 | -0.039837
Modern Bison_Cement Out 0026.hys | 459.348554 | 4967.400834 | 58.627148 | 5646137.2 | 521.781499 | 522.895064 | 21.860389 | 0.879787 | 0.033878 | 331.140575 | 2.263159 | -67.391503 | 11.018001 | -0.096113
Modern Bison_Cement Out 0027.hys | 515.139923 | 4964.351154 | 58.682243 | 7030595.4 | 576.885186 | 578.587793 | 19.60855 | 0.706107 | 0.036484 | 388.094781 | 2.251766 | -67.361503 | 11.018001 | -0.096037
Modern Bison_Cement Out 0028.hys | 500.109121 | 4965.598907 | 57.503018 | 6642625.6 | 563.244944 | 564.874403 | 19.767674 | 0.747536 | 0.016671 | 360.314354 | 2.368862 | -67.331503 | 11.018001 | -0.182553
Modern Bison_Cement Out 0029.hys | 451.608719 | 4968.585215 | 59.144604 | 5466096.9 | 513.421944 | 514.614279 | 22.413583 | 0.908982 | 0.036723 | 325.313547 | 2.253381 | -67.301503 | 11.018001 | -0.078676
Modern Bison_Cement Out 0030.hys | 453.073598 | 4967.084544 | 58.830729 | 5499947.5 | 515.075815 | 516.396176 | 22.225922 | 0.903115 | 0.038972 | 327.103366 | 2.242006 | -67.571503 | 11.048001 | -0.057408
Modern Bison_Cement Out 0031.hys | 520.817999 | 4964.804297 | 57.710236 | 7180031.6 | 583.948189 | 585.340404 | 19.082027 | 0.691474 | 0.010166 | 374.711176 | 2.448327 | -67.541503 | 11.048001 | -0.076068
Modern Bison_Cement Out 0032.hys | 495.728476 | 4965.289048 | 54.908864 | 6531633.5 | 561.763898 | 563.549344 | 19.035592 | 0.760191 | 0.009414 | 342.790228 | 2.441274 | -67.511503 | 11.048001 | -0.094787
Modern Bison_Cement Out 0033.hys | 474.281791 | 4966.593484 | 60.115994 | 6001785.0 | 535.107553 | 536.244421 | 21.741257 | 0.827519 | 0.043231 | 351.749323 | 2.233142 | -67.481503 | 11.048001 | -0.099186
Modern Bison_Cement Out 0034.hys | 451.631019 | 4968.437883 | 56.203727 | 5466611.4 | 516.088591 | 517.931398 | 21.298099 | 0.90887 | 0.053704 | 325.702598 | 2.174521 | -67.451003 | 11.048001 | -0.093954
Modern Bison_Cement Out 0035.hys | 498.212918 | 4965.371647 | 59.385594 | 6594466.5 | 559.643846 | 560.922213 | 20.489252 | 0.75296 | 0.017777 | 362.695012 | 2.370787 | -67.421503 | 11.048001 | -0.086646
Modern Bison_Cement Out 0036.hys | 467.04395 | 4966.786611 | 54.843856 | 5828047.8 | 533.308157 | 534.965686 | 20.128029 | 0.852221 | 0.023924 | 327.189431 | 2.29429 | -67.391503 | 11.048001 | -0.097531
Modern Bison_Cement Out 0037.hys | 456.956726 | 4966.676862 | 57.59158 | 5590186.9 | 519.563437 | 521.636453 | 21.581452 | 0.888463 | 0.01856 | 318.766829 | 2.352394 | -67.361503 | 11.048001 | -0.086735
Modern Bison_Cement Out 0038.hys | 480.634814 | 4965.910985 | 54.921217 | 6156394.1 | 546.421762 | 548.44892 | 19.611543 | 0.806627 | 0.010774 | 329.615096 | 2.420225 | -67.331503 | 11.048001 | -0.095518
Modern Bison_Cement Out 0039.hys | 461.222241 | 4967.069468 | 55.635073 | 5690162.4 | 526.510064 | 528.181838 | 20.664322 | 0.872922 | 0.072115 | 338.558843 | 2.123926 | -67.301503 | 11.048001 | -0.089232
Modern Bison_Cement Out 0040.hys | 484.353162 | 4966.624041 | 54.272048 | 6247800.7 | 550.928462 | 552.988272 | 19.237448 | 0.79494 | 0.014685 | 336.355274 | 2.367225 | -67.571503 | 11.078001 | -0.05882
Modern Bison_Cement Out 0041.hys | 475.430372 | 4966.437184 | 55.869328 | 6029591.0 | 539.986624 | 542.100725 | 20.158785 | 0.823677 | 0.027199 | 339.358869 | 2.28072 | -67.541503 | 11.078001 | -0.089703
Modern Bison_Cement Out 0042.hys | 539.606559 | 4964.117929 | 61.641223 | 7685753.9 | 597.849621 | 600.005887 | 19.699846 | 0.645886 | 0.040967 | 418.731382 | 2.25095 | -67.511503 | 11.078001 | -0.055962
Modern Bison_Cement Out 0043.hys | 489.176883 | 4965.858275 | 57.484279 | 6367387.7 | 552.306851 | 553.966662 | 20.183816 | 0.779889 | 0.037977 | 360.642931 | 2.237896 | -67.481503 | 11.078001 | -0.066433
Modern Bison_Cement Out 0044.hys | 442.565781 | 4968.296772 | 58.744931 | 5259454.5 | 504.460328 | 505.996318 | 22.695245 | 0.944641 | 0.06174 | 322.676931 | 2.167561 | -67.451003 | 11.078001 | -0.099964
Modern Bison_Cement Out 0045.hys | 517.720965 | 4964.326151 | 57.126036 | 7098328.0 | 580.278465 | 582.896931 | 18.997257 | 0.699366 | 0.024792 | 382.712279 | 2.303587 | -67.421503 | 11.078001 | -0.080217
Modern Bison_Cement Out 0046.hys | 500.202283 | 4964.318687 | 56.425135 | 6644996.3 | 564.184391 | 566.187753 | 19.393673 | 0.747076 | 0.023702 | 363.286122 | 2.306208 | -67.391503 | 11.078001 | -0.084459
Modern Bison_Cement Out 0047.hys | 466.140082 | 4968.090436 | 61.706863 | 5806531.3 | 525.956115 | 526.523444 | 22.688715 | 0.855604 | 0.034173 | 342.926441 | 2.280392 | -67.361503 | 11.078001 | -0.047955
Modern Bison_Cement Out 0048.hys | 443.65715 | 4968.045628 | 56.175322 | 5284181.5 | 508.629295 | 509.985817 | 21.651677 | 0.940173 | 0.02815 | 308.596219 | 2.277178 | -67.331503 | 11.078001 | -0.090692
Modern Bison_Cement Out 0049.hys | 444.853905 | 4968.322159 | 61.395986 | 5311363.2 | 504.152629 | 505.545847 | 23.60325 | 0.935414 | 0.023035 | 316.038523 | 2.341835 | -67.301503 | 11.078001 | -0.087597
Modern Bison_Cement Out 0050.hys | 462.987195 | 4967.069468 | 54.360262 | 5731789.8 | 529.90467 | 531.517072 | 20.117372 | 0.866583 | 0.038888 | 329.18992 | 2.214295 | -67.571503 | 11.108001 | -0.02804
Modern Bison_Cement Out 0051.hys | 421.584017 | 4969.487041 | 58.804639 | 4795394.7 | 483.239496 | 484.96533 | 23.79218 | 1.036304 | 0.038336 | 295.295994 | 2.244384 | -67.541503 | 11.108001 | -0.092777
Modern Bison_Cement Out 0052.hys | 470.634578 | 4966.977451 | 60.925123 | 5913917.1 | 529.947948 | 531.779027 | 22.196966 | 0.839879 | 0.035436 | 346.720447 | 2.269935 | -67.511503 | 11.108001 | -0.048871
Modern Bison_Cement Out 0053.hys | 484.494824 | 4965.86746 | 55.314487 | 6251296.4 | 549.948534 | 551.826201 | 19.601471 | 0.794374 | 0.027977 | 347.795889 | 2.272681 | -67.481503 | 11.108001 | -0.094651
Modern Bison_Cement Out 0054.hys | 582.275889 | 4960.950729 | 61.043064 | 8898406.9 | 640.810907 | 643.228155 | 18.130719 | 0.55751 | 0.011374 | 443.913398 | 2.45251 | -67.451003 | 11.108001 | -0.037899
Modern Bison_Cement Out 0055.hys | 465.772867 | 4966.95905 | 55.926548 | 5797801.2 | 531.153504 | 532.382008 | 20.578854 | 0.856697 | 0.043394 | 336.386188 | 2.206857 | -67.421503 | 11.108001 | -0.066215
Modern Bison_Cement Out 0056.hys | 486.555581 | 4966.076359 | 63.044795 | 6302260.6 | 544.350068 | 545.633531 | 22.250301 | 0.787983 | 0.056195 | 371.720008 | 2.207848 | -67.391503 | 11.108001 | -0.086113
Modern Bison_Cement Out 0057.hys | 449.137847 | 4968.771727 | 56.698343 | 5409237.4 | 513.529674 | 514.864261 | 21.599175 | 0.918572 | 0.023788 | 312.671037 | 2.307214 | -67.361503 | 11.108001 | -0.069152
Modern Bison_Cement Out 0058.hys | 425.142276 | 4969.253986 | 58.792287 | 4872578.4 | 486.713144 | 488.533933 | 23.598031 | 1.019841 | 0.030906 | 295.926967 | 2.278773 | -67.331503 | 11.108001 | -0.095615
Modern Bison_Cement Out 0059.hys | 420.858476 | 4970.272644 | 61.367211 | 4779732.6 | 480.032368 | 481.602714 | 24.869635 | 1.039864 | 0.040568 | 299.316354 | 2.250662 | -67.301503 | 11.108001 | -0.088691
Modern Bison_Cement Out 0060.hys | 448.490147 | 4968.082492 | 58.431911 | 5394382.0 | 510.652645 | 512.257732 | 22.290205 | 0.920973 | 0.033483 | 319.781799 | 2.263798 | -67.571503 | 11.138001 | -0.03517
Modern Bison_Cement Out 0061.hys | 499.264166 | 4964.463168 | 59.401804 | 6621144.0 | 560.337419 | 561.944878 | 20.453515 | 0.749789 | 0.034282 | 372.554162 | 2.266136 | -67.541503 | 11.138001 | -0.075779
Modern Bison_Cement Out 0062.hys | 469.301736 | 4967.646527 | 59.320559 | 5881968.8 | 530.87514 | 532.108542 | 21.670988 | 0.844555 | 0.090573 | 355.490058 | 2.109069 | -67.511503 | 11.138001 | -0.099299
Modern Bison_Cement Out 0063.hys | 484.220207 | 4965.161191 | 56.868226 | 6244520.6 | 548.081187 | 549.702659 | 20.162991 | 0.795123 | 0.013117 | 339.936223 | 2.402549 | -67.481503 | 11.138001 | -0.063355
Modern Bison_Cement Out 0064.hys | 463.422349 | 4967.007397 | 54.969432 | 5742076.5 | 529.283799 | 531.191933 | 20.324581 | 0.865019 | 0.029501 | 326.799532 | 2.261993 | -67.451003 | 11.138001 | -0.090742
Modern Bison_Cement Out 0065.hys | 471.325974 | 4966.538315 | 55.126041 | 5930524.1 | 537.148014 | 538.896648 | 20.056036 | 0.837454 | 0.023178 | 331.574971 | 2.301165 | -67.421503 | 11.138001 | -0.095186
Modern Bison_Cement Out 0066.hys | 424.078618 | 4969.30015 | 57.78437 | 4849441.3 | 487.077994 | 488.576598 | 23.248737 | 1.024716 | 0.019428 | 286.802514 | 2.346284 | -67.391503 | 11.138001 | -0.071966
Modern Bison_Cement Out 0067.hys | 455.741223 | 4967.633354 | 58.325944 | 5561860.8 | 517.855516 | 519.618887 | 21.912229 | 0.89316 | 0.038713 | 328.840951 | 2.239961 | -67.361503 | 11.138001 | -0.073111
Modern Bison_Cement Out 0068.hys | 480.790779 | 4965.966105 | 58.152387 | 6160214.5 | 543.269262 | 544.837583 | 20.758906 | 0.806135 | 0.078135 | 363.269617 | 2.126195 | -67.331503 | 11.138001 | -0.149629
Modern Bison_Cement Out 0069.hys | 497.301244 | 4965.720514 | 64.276805 | 6571374.6 | 553.662911 | 555.242681 | 22.215751 | 0.755659 | 0.017727 | 369.72107 | 2.401411 | -67.301503 | 11.138001 | -0.076202
Modern Bison_Cement Out 0070.hys | 469.185527 | 4966.988995 | 61.040585 | 5879187.4 | 529.458617 | 530.214459 | 22.304622 | 0.844843 | 0.053896 | 350.949145 | 2.203037 | -67.571503 | 11.168001 | -0.078523
Modern Bison_Cement Out 0071.hys | 484.951674 | 4965.885831 | 55.889299 | 6262576.8 | 549.506366 | 551.590806 | 19.787319 | 0.792946 | 0.008382 | 332.462213 | 2.466215 | -67.541503 | 11.168001 | -0.084294
Modern Bison_Cement Out 0072.hys | 449.919533 | 4968.73258 | 60.823787 | 5427193.2 | 510.358206 | 511.187495 | 23.132397 | 0.915525 | 0.098113 | 339.2608 | 2.104608 | -67.511503 | 11.168001 | -0.061404
Modern Bison_Cement Out 0073.hys | 420.7267 | 4970.413356 | 61.409294 | 4776890.8 | 479.894018 | 481.43103 | 24.894091 | 1.040512 | 0.033974 | 296.933263 | 2.279464 | -67.481503 | 11.168001 | -0.096494
Modern Bison_Cement Out 0074.hys | 458.29342 | 4968.099638 | 55.963683 | 5621420.8 | 522.746505 | 524.873648 | 20.913083 | 0.88378 | 0.009368 | 307.449379 | 2.449199 | -67.451003 | 11.168001 | -0.08184
Modern Bison_Cement Out 0075.hys | 437.113643 | 4968.536501 | 57.024818 | 5136798.4 | 501.25102 | 502.460671 | 22.292177 | 0.967244 | 0.025245 | 302.07251 | 2.299892 | -67.421503 | 11.168001 | -0.092891
Modern Bison_Cement Out 0076.hys | 426.038628 | 4968.970076 | 56.793896 | 4892119.1 | 490.289352 | 491.657081 | 22.750344 | 1.015709 | 0.007283 | 273.426568 | 2.494312 | -67.391503 | 11.168001 | -0.090279
Modern Bison_Cement Out 0077.hys | 458.026784 | 4967.621836 | 60.452311 | 5615183.4 | 518.517308 | 519.657454 | 22.602983 | 0.884677 | 0.073337 | 343.001137 | 2.149778 | -67.361503 | 11.168001 | -0.073086
Modern Bison_Cement Out 0078.hys | 455.950019 | 4968.226149 | 57.343752 | 5566721.4 | 519.209108 | 520.929541 | 21.533826 | 0.892487 | 0.023303 | 320.389741 | 2.31465 | -67.331503 | 11.168001 | -0.089873
Modern Bison_Cement Out 0079.hys | 642.950315 | 4956.727994 | 48.556529 | 10776159.6 | 716.433245 | 719.511512 | 13.105405 | 0.459972 | 0.031558 | 494.086763 | 2.20828 | -67.301503 | 11.168001 | -0.116669