## Enamel (inner)
Number of Data Points = 80 | [14 empty] | Avg Mod | 101.8258 | Avg Hard | 5.728492
[15 empty] | Std Mod | 4.118328 | Std Hard | 0.360114
File | hc(nm) | Pmax(ｵN) | S(ｵN/nm) | A(nm^2) | hmax(nm) | heff(nm) | Er(GPa) | H(GPa) | A | hf(nm) | m | X(mm) | Y(mm) | Drift Correction (nm/s)
Bison Fossil_Enamel out 0000.hys | 196.216973 | 4982.740002 | 133.601219 | 1166609.6 | 224.171048 | 224.188686 | 109.592912 | 4.271129 | 3.954633 | 160.173333 | 1.716431 | -69.877503 | 104.213505 | 0.006022
Bison Fossil_Enamel out 0001.hys | 167.335923 | 4983.828672 | 101.509485 | 880519.8 | 204.257958 | 204.158802 | 95.845536 | 5.660098 | 9.934041 | 132.658389 | 1.456304 | -69.847003 | 104.213505 | -0.196009
Bison Fossil_Enamel out 0002.hys | 163.365533 | 4983.639688 | 108.043206 | 844356.9 | 199.085295 | 197.960302 | 104.176377 | 5.90229 | 3.258148 | 120.257217 | 1.68457 | -69.817003 | 104.213505 | -0.082226
Bison Fossil_Enamel out 0003.hys | 156.273831 | 4984.986811 | 103.883903 | 781667.5 | 192.724262 | 192.263431 | 104.105116 | 6.377375 | 13.312267 | 124.758976 | 1.406749 | -69.787003 | 104.213505 | -0.090854
Bison Fossil_Enamel out 0004.hys | 166.263129 | 4983.454873 | 102.181484 | 870673.2 | 203.048049 | 202.841098 | 97.024059 | 5.72368 | 15.636362 | 135.953877 | 1.371465 | -69.757003 | 104.213505 | -0.071165
Bison Fossil_Enamel out 0005.hys | 161.59202 | 4984.107265 | 110.085038 | 828450.7 | 196.256492 | 195.548318 | 107.159284 | 6.016179 | 2.307202 | 116.095181 | 1.754898 | -69.727003 | 104.213505 | -0.037854
Bison Fossil_Enamel out 0006.hys | 165.652078 | 4984.460909 | 103.896699 | 865089.7 | 202.02372 | 201.633449 | 98.970555 | 5.761785 | 5.052602 | 125.330878 | 1.59046 | -69.697003 | 104.213505 | -0.082904
Bison Fossil_Enamel out 0007.hys | 167.944311 | 4985.097461 | 109.574898 | 886128.7 | 202.419388 | 202.065475 | 103.132967 | 5.625704 | 2.041297 | 121.262378 | 1.776092 | -69.667003 | 104.213505 | -0.06521
Bison Fossil_Enamel out 0008.hys | 163.843992 | 4984.529189 | 106.968885 | 848674.3 | 199.161297 | 198.792444 | 102.877825 | 5.873312 | 5.961228 | 125.727148 | 1.567994 | -69.637003 | 104.213505 | -0.08051
Bison Fossil_Enamel out 0009.hys | 170.947205 | 4984.971121 | 106.957612 | 914076.2 | 206.031594 | 205.902439 | 99.118637 | 5.453562 | 5.078935 | 131.416612 | 1.598169 | -69.607003 | 104.213505 | -0.096313
Bison Fossil_Enamel out 0010.hys | 164.767807 | 4984.558391 | 105.003447 | 857041.7 | 200.626164 | 200.370627 | 100.493371 | 5.816005 | 5.184656 | 124.950704 | 1.588777 | -69.877003 | 104.243505 | -0.047639
Bison Fossil_Enamel out 0011.hys | 153.593742 | 4984.272779 | 102.538938 | 758610.8 | 190.293674 | 190.050181 | 104.307162 | 6.570263 | 14.465933 | 122.614514 | 1.38732 | -69.847003 | 104.243505 | -0.092038
Bison Fossil_Enamel out 0012.hys | 169.880999 | 4984.198151 | 108.029933 | 904103.1 | 205.153525 | 204.483895 | 100.663023 | 5.512865 | 1.584701 | 120.597448 | 1.818196 | -69.817003 | 104.243505 | -0.095699
Bison Fossil_Enamel out 0013.hys | 167.301591 | 4985.165561 | 108.306005 | 880203.8 | 202.406087 | 201.822984 | 102.281183 | 5.663649 | 2.314052 | 121.318452 | 1.749014 | -69.787003 | 104.243505 | -0.084758
Bison Fossil_Enamel out 0014.hys | 161.999147 | 4984.538923 | 103.582842 | 832088.6 | 198.459899 | 198.090107 | 100.609239 | 5.990394 | 20.857183 | 134.601709 | 1.319341 | -69.757003 | 104.243505 | -0.069312
Bison Fossil_Enamel out 0015.hys | 166.055335 | 4984.285727 | 104.311389 | 868772.5 | 201.98451 | 201.892403 | 99.154752 | 5.737159 | 13.069161 | 134.451489 | 1.411407 | -69.727003 | 104.243505 | -0.100436
Bison Fossil_Enamel out 0016.hys | 168.408326 | 4984.295459 | 108.609224 | 890418.6 | 203.296024 | 202.827332 | 101.977515 | 5.597699 | 4.466255 | 128.159314 | 1.627037 | -69.697003 | 104.243505 | -0.096311
Bison Fossil_Enamel out 0017.hys | 167.390566 | 4983.688503 | 106.011328 | 881022.8 | 203.108773 | 202.648745 | 100.067609 | 5.656708 | 5.780683 | 128.787367 | 1.571154 | -69.667003 | 104.243505 | -0.071628
Bison Fossil_Enamel out 0018.hys | 171.146913 | 4984.324806 | 108.078787 | 915950.4 | 206.277122 | 205.735048 | 100.055119 | 5.441697 | 11.212138 | 138.837535 | 1.450588 | -69.637003 | 104.243505 | -0.047464
Bison Fossil_Enamel out 0019.hys | 165.499957 | 4985.330817 | 109.777446 | 863702.5 | 200.102712 | 199.559759 | 104.656418 | 5.772046 | 2.499019 | 120.582419 | 1.739088 | -69.607003 | 104.243505 | -0.059442
Bison Fossil_Enamel out 0020.hys | 161.305327 | 4984.684945 | 102.985251 | 825893.7 | 198.295513 | 197.606775 | 100.403254 | 6.035504 | 1.196479 | 107.891459 | 1.853548 | -69.877003 | 104.273505 | -0.092731
Bison Fossil_Enamel out 0021.hys | 158.140383 | 4984.000118 | 103.026606 | 797931 | 194.865994 | 194.422273 | 102.188391 | 6.246154 | 12.817625 | 126.126053 | 1.411783 | -69.847003 | 104.273505 | -0.098414
Bison Fossil_Enamel out 0022.hys | 161.010181 | 4984.889422 | 107.059192 | 823265.5 | 196.178422 | 195.931676 | 104.541526 | 6.05502 | 8.65036 | 126.202387 | 1.497558 | -69.817003 | 104.273505 | -0.038601
Bison Fossil_Enamel out 0023.hys | 165.500284 | 4985.223937 | 107.282776 | 863705.5 | 200.86615 | 200.351339 | 102.277945 | 5.771903 | 4.400027 | 124.791159 | 1.626067 | -69.787003 | 104.273505 | -0.099138
Bison Fossil_Enamel out 0024.hys | 166.077868 | 4984.363581 | 105.275626 | 868978.5 | 202.360607 | 201.587253 | 100.059459 | 5.735888 | 17.852949 | 137.494573 | 1.353713 | -69.757003 | 104.273505 | -0.074756
Bison Fossil_Enamel out 0025.hys | 162.250716 | 4984.616798 | 111.376111 | 834340.6 | 196.357817 | 195.816825 | 108.032692 | 5.974319 | 2.0787 | 116.237631 | 1.778115 | -69.727003 | 104.273505 | -0.094768
Bison Fossil_Enamel out 0026.hys | 163.380444 | 4984.499988 | 108.687736 | 844491.3 | 198.474932 | 197.775999 | 104.789501 | 5.90237 | 2.018872 | 116.351129 | 1.775481 | -69.697003 | 104.273505 | -0.091456
Bison Fossil_Enamel out 0027.hys | 176.691308 | 4983.770324 | 102.338731 | 968755.5 | 213.37399 | 213.215385 | 92.122937 | 5.144508 | 5.75922 | 137.173956 | 1.561465 | -69.667003 | 104.273505 | -0.076918
Bison Fossil_Enamel out 0028.hys | 167.507118 | 4984.013301 | 103.49032 | 882096.3 | 204.211382 | 203.626534 | 97.628489 | 5.650192 | 1.408686 | 115.714283 | 1.82545 | -69.637003 | 104.273505 | -0.15583
Bison Fossil_Enamel out 0029.hys | 164.947244 | 4984.63613 | 107.836142 | 858671.7 | 200.030141 | 199.615371 | 103.106392 | 5.805055 | 5.44557 | 126.234958 | 1.58749 | -69.607003 | 104.273505 | -0.070243
Bison Fossil_Enamel out 0030.hys | 165.731857 | 4983.756658 | 107.711616 | 865817.7 | 200.936046 | 200.43394 | 102.56145 | 5.756127 | 0.774309 | 110.290801 | 1.948222 | -69.877003 | 104.303505 | -0.066683
Bison Fossil_Enamel out 0031.hys | 159.273066 | 4985.525472 | 101.79693 | 807882.6 | 196.269245 | 196.00447 | 100.344919 | 6.171102 | 20.91208 | 131.632478 | 1.314379 | -69.847003 | 104.303505 | -0.085017
Bison Fossil_Enamel out 0032.hys | 170.508839 | 4984.227342 | 109.614251 | 909969.1 | 205.141073 | 204.6118 | 101.809551 | 5.477359 | 6.834032 | 134.163748 | 1.549309 | -69.817003 | 104.303505 | -0.050367
Bison Fossil_Enamel out 0033.hys | 168.995977 | 4983.513274 | 109.069184 | 895866.6 | 203.770665 | 203.264456 | 102.097527 | 5.562785 | 6.694039 | 132.361114 | 1.551791 | -69.787003 | 104.303505 | -0.099273
Bison Fossil_Enamel out 0034.hys | 163.879223 | 4984.421976 | 108.168666 | 848992.6 | 199.127282 | 198.439291 | 104.012214 | 5.870984 | 3.197072 | 120.635343 | 1.68845 | -69.757003 | 104.303505 | -0.093186
Bison Fossil_Enamel out 0035.hys | 179.097882 | 4983.692534 | 108.198627 | 992140.4 | 214.043401 | 213.643324 | 96.243191 | 5.023173 | 3.795434 | 137.346069 | 1.656454 | -69.727003 | 104.303505 | -0.099204
Bison Fossil_Enamel out 0036.hys | 173.506527 | 4983.984118 | 112.284871 | 938241 | 207.539339 | 206.796747 | 102.706721 | 5.312051 | 1.232579 | 123.452813 | 1.877667 | -69.697503 | 104.303505 | -0.09674
Bison Fossil_Enamel out 0037.hys | 165.58199 | 4984.383196 | 105.620392 | 864450.4 | 201.592904 | 200.975604 | 100.649717 | 5.765956 | 2.644639 | 119.98568 | 1.716198 | -69.667003 | 104.303505 | -0.083194
Bison Fossil_Enamel out 0038.hys | 162.970749 | 4984.733492 | 112.196647 | 840803 | 197.143133 | 196.292156 | 108.40956 | 5.928539 | 0.864027 | 109.982405 | 1.942664 | -69.637003 | 104.303505 | -0.070111
Bison Fossil_Enamel out 0039.hys | 167.284849 | 4984.451322 | 107.415601 | 880049.8 | 202.56075 | 202.087414 | 101.449189 | 5.663829 | 11.182999 | 134.831625 | 1.449371 | -69.607003 | 104.303505 | -0.06298
Bison Fossil_Enamel out 0040.hys | 168.226809 | 4985.360013 | 115.096062 | 888739.2 | 201.578907 | 200.71289 | 108.170323 | 5.609475 | 1.251134 | 119.131526 | 1.883453 | -69.877003 | 104.333505 | 0.001481
Bison Fossil_Enamel out 0041.hys | 166.848726 | 4983.727316 | 104.900087 | 876041.2 | 202.491169 | 202.480684 | 99.29981 | 5.688919 | 15.224082 | 136.748318 | 1.383569 | -69.846503 | 104.333505 | -0.030978
Bison Fossil_Enamel out 0042.hys | 167.078386 | 4984.431709 | 106.887656 | 878150.9 | 202.554484 | 202.052712 | 101.059653 | 5.676054 | 7.155294 | 130.555955 | 1.533198 | -69.817003 | 104.333505 | -0.050311
Bison Fossil_Enamel out 0043.hys | 171.214686 | 4984.07167 | 106.22066 | 916586.9 | 207.061591 | 206.406086 | 98.300791 | 5.437643 | 7.670221 | 135.169292 | 1.5182 | -69.787003 | 104.333505 | -0.065775
Bison Fossil_Enamel out 0044.hys | 169.394201 | 4983.552294 | 108.936345 | 899568 | 204.007553 | 203.704735 | 101.763173 | 5.53994 | 2.583683 | 124.541246 | 1.730449 | -69.757003 | 104.333505 | -0.073146
Bison Fossil_Enamel out 0045.hys | 171.646025 | 4984.824943 | 104.871243 | 920642.8 | 207.590455 | 207.295633 | 96.837966 | 5.414505 | 2.853347 | 126.497096 | 1.699848 | -69.727003 | 104.333505 | -0.088896
Bison Fossil_Enamel out 0046.hys | 170.05017 | 4984.334538 | 110.443803 | 905681.8 | 204.488438 | 203.897709 | 102.822549 | 5.503406 | 2.609327 | 125.68633 | 1.733022 | -69.697503 | 104.333505 | -0.032287
Bison Fossil_Enamel out 0047.hys | 165.033915 | 4984.499844 | 108.129127 | 859459.6 | 199.906044 | 199.607161 | 103.339126 | 5.799574 | 2.838201 | 120.75516 | 1.710542 | -69.667003 | 104.333505 | -0.0964
Bison Fossil_Enamel out 0048.hys | 176.028845 | 4983.624474 | 104.346286 | 962367.6 | 212.054684 | 211.849174 | 94.241313 | 5.178504 | 5.6346 | 136.803605 | 1.571291 | -69.637003 | 104.333505 | -0.139638
Bison Fossil_Enamel out 0049.hys | 168.911537 | 4983.454728 | 103.370872 | 895082.7 | 205.217835 | 205.068638 | 96.805809 | 5.567591 | 10.11727 | 134.785537 | 1.457869 | -69.607003 | 104.333505 | -0.090172
Bison Fossil_Enamel out 0050.hys | 154.997411 | 4985.123175 | 105.032618 | 770643.1 | 191.007906 | 190.594375 | 106.006473 | 6.468784 | 10.178626 | 121.245586 | 1.461124 | -69.877003 | 104.363505 | -0.076704
Bison Fossil_Enamel out 0051.hys | 172.488724 | 4983.425675 | 109.759606 | 928593 | 207.31313 | 206.541044 | 100.91708 | 5.366642 | 6.184222 | 135.316625 | 1.568713 | -69.847003 | 104.363505 | -0.047368
Bison Fossil_Enamel out 0052.hys | 174.574154 | 4983.182235 | 107.443351 | 948415.4 | 209.462492 | 209.358872 | 97.749618 | 5.254219 | 5.709447 | 136.195321 | 1.577493 | -69.817003 | 104.363505 | -0.067047
Bison Fossil_Enamel out 0053.hys | 165.047886 | 4983.707842 | 106.110154 | 859586.7 | 200.715184 | 200.273363 | 101.402098 | 5.797796 | 2.964015 | 120.592675 | 1.696514 | -69.787003 | 104.363505 | -0.084417
Bison Fossil_Enamel out 0054.hys | 182.636946 | 4982.46273 | 104.499433 | 1027040.9 | 218.837367 | 218.396442 | 91.359747 | 4.85128 | 2.502172 | 136.239998 | 1.723104 | -69.757003 | 104.363505 | -0.139198
Bison Fossil_Enamel out 0055.hys | 159.731842 | 4984.928253 | 113.973571 | 811931 | 193.198359 | 192.535027 | 112.067432 | 6.139596 | 3.431601 | 118.542766 | 1.691732 | -69.727003 | 104.363505 | -0.017552
Bison Fossil_Enamel out 0056.hys | 162.591899 | 4984.597189 | 107.433561 | 837399.6 | 197.889997 | 197.389665 | 104.017982 | 5.952471 | 13.384766 | 131.745805 | 1.414829 | -69.697503 | 104.363505 | -0.074789
Bison Fossil_Enamel out 0057.hys | 163.403409 | 4984.733625 | 112.458523 | 844698.3 | 197.150602 | 196.647223 | 108.411759 | 5.9012 | 2.386832 | 118.83299 | 1.755535 | -69.667003 | 104.363505 | -0.091672
Bison Fossil_Enamel out 0058.hys | 168.890054 | 4985.009743 | 101.796247 | 894883.4 | 205.964399 | 205.617905 | 95.341806 | 5.570569 | 17.144054 | 139.373335 | 1.352745 | -69.637003 | 104.363505 | -0.096512
Bison Fossil_Enamel out 0059.hys | 168.06804 | 4984.21777 | 113.668929 | 887271.6 | 202.607118 | 200.954453 | 106.917382 | 5.617466 | 0.72239 | 114.127726 | 1.98015 | -69.607003 | 104.363505 | -0.078493
Bison Fossil_Enamel out 0060.hys | 166.154789 | 4984.577859 | 105.190587 | 869681.9 | 202.187253 | 201.694408 | 99.93819 | 5.731495 | 8.205552 | 130.492758 | 1.502583 | -69.877003 | 104.393505 | -0.012678
Bison Fossil_Enamel out 0061.hys | 161.801084 | 4984.645866 | 106.812431 | 830317.8 | 197.298396 | 196.801546 | 103.856686 | 6.003299 | 6.341206 | 124.193109 | 1.555875 | -69.847003 | 104.393505 | -0.084505
Bison Fossil_Enamel out 0062.hys | 164.348551 | 4985.38936 | 107.020282 | 853239.2 | 200.628179 | 199.286246 | 102.651554 | 5.842898 | 12.8123 | 133.035671 | 1.422187 | -69.817003 | 104.393505 | -0.058872
Bison Fossil_Enamel out 0063.hys | 159.406773 | 4985.311355 | 104.843828 | 809061.4 | 195.675469 | 195.069182 | 103.273038 | 6.161845 | 6.347345 | 121.356449 | 1.550219 | -69.787003 | 104.393505 | -0.124101
Bison Fossil_Enamel out 0064.hys | 172.961118 | 4984.003573 | 106.130033 | 933064.7 | 208.949484 | 208.182088 | 97.345808 | 5.341541 | 7.431419 | 136.615013 | 1.523959 | -69.757003 | 104.393505 | -0.081777
Bison Fossil_Enamel out 0065.hys | 161.234297 | 4984.626395 | 112.349831 | 825260.8 | 195.151325 | 194.509557 | 109.575041 | 6.040062 | 1.198669 | 110.966927 | 1.88299 | -69.727003 | 104.393505 | -0.085582
Bison Fossil_Enamel out 0066.hys | 173.396884 | 4983.377012 | 111.063866 | 937199.3 | 207.746789 | 207.048988 | 101.646317 | 5.317308 | 5.358002 | 135.281199 | 1.599479 | -69.697503 | 104.393505 | -0.077274
Bison Fossil_Enamel out 0067.hys | 161.872846 | 4984.597189 | 107.279791 | 830959.2 | 196.922446 | 196.72049 | 104.270849 | 5.998607 | 7.002645 | 125.243131 | 1.538354 | -69.667003 | 104.393505 | -0.081663
Bison Fossil_Enamel out 0068.hys | 163.339706 | 4985.068111 | 101.906929 | 844124.2 | 200.180024 | 200.028096 | 98.27326 | 5.90561 | 10.824236 | 129.534972 | 1.441051 | -69.637003 | 104.393505 | -0.105949
Bison Fossil_Enamel out 0069.hys | 162.353134 | 4984.675209 | 105.794829 | 835258.2 | 197.86318 | 197.69046 | 102.562568 | 5.967825 | 7.394116 | 125.885697 | 1.523985 | -69.607003 | 104.393505 | -0.082068
Bison Fossil_Enamel out 0070.hys | 157.773656 | 4985.045133 | 106.701336 | 794722.3 | 193.38537 | 192.813366 | 106.046657 | 6.272688 | 5.090184 | 118.20078 | 1.597029 | -69.877003 | 104.423505 | -0.016994
Bison Fossil_Enamel out 0071.hys | 166.229895 | 4985.301779 | 109.360567 | 870369.1 | 200.894839 | 200.419333 | 103.858932 | 5.727802 | 4.809384 | 126.790315 | 1.61517 | -69.847003 | 104.423505 | -0.059652
Bison Fossil_Enamel out 0072.hys | 163.668343 | 4985.194749 | 104.432611 | 847088 | 199.905091 | 199.47034 | 100.532549 | 5.885096 | 4.322398 | 122.080224 | 1.621211 | -69.817003 | 104.423505 | -0.097991
Bison Fossil_Enamel out 0073.hys | 162.483948 | 4984.597189 | 109.88273 | 836431.1 | 197.088138 | 196.506108 | 106.450861 | 5.959364 | 2.981395 | 119.095104 | 1.706483 | -69.787003 | 104.423505 | -0.080741
Bison Fossil_Enamel out 0074.hys | 165.993721 | 4984.315075 | 104.49278 | 868209.3 | 202.030266 | 201.768789 | 99.359388 | 5.740914 | 6.787768 | 128.472902 | 1.536598 | -69.757003 | 104.423505 | -0.097329
Bison Fossil_Enamel out 0075.hys | 178.226981 | 4984.484831 | 103.395685 | 983645.3 | 214.534915 | 214.382877 | 92.367244 | 5.06736 | 2.916528 | 132.846715 | 1.691346 | -69.727003 | 104.423505 | -0.083268
Bison Fossil_Enamel out 0076.hys | 161.32146 | 4984.626533 | 107.737666 | 826037.5 | 196.667024 | 196.021209 | 105.027376 | 6.034383 | 1.003108 | 108.06364 | 1.901114 | -69.697003 | 104.423505 | -0.111698
Bison Fossil_Enamel out 0077.hys | 159.157175 | 4984.957593 | 110.808857 | 806861.5 | 193.119202 | 192.897421 | 109.297393 | 6.178207 | 3.473694 | 117.296623 | 1.680503 | -69.667003 | 104.423505 | -0.082048
Bison Fossil_Enamel out 0078.hys | 168.462511 | 4983.337933 | 104.035394 | 890920.2 | 205.322659 | 204.387818 | 97.655461 | 5.593473 | 13.251746 | 136.941988 | 1.408043 | -69.637003 | 104.423505 | -0.061569
Bison Fossil_Enamel out 0079.hys | 163.473932 | 4985.38936 | 107.447063 | 845334.1 | 198.786839 | 198.272855 | 103.541674 | 5.897537 | 2.448966 | 117.728792 | 1.735917 | -69.607003 | 104.423505 | -0.057636

## Enamel (outer)
Number of Data Points = 80 | [14 empty] | Avg Mod | 101.8258 | Avg Hard | 5.728492
[15 empty] | Std Mod | 4.118328 | Std Hard | 0.360114
File | hc(nm) | Pmax(ｵN) | S(ｵN/nm) | A(nm^2) | hmax(nm) | heff(nm) | Er(GPa) | H(GPa) | A | hf(nm) | m | X(mm) | Y(mm) | Drift Correction (nm/s)
Bison Fossil_Enamel out 0000.hys | 196.216973 | 4982.740002 | 133.601219 | 1166609.6 | 224.171048 | 224.188686 | 109.592912 | 4.271129 | 3.954633 | 160.173333 | 1.716431 | -69.877503 | 104.213505 | 0.006022
Bison Fossil_Enamel out 0001.hys | 167.335923 | 4983.828672 | 101.509485 | 880519.8 | 204.257958 | 204.158802 | 95.845536 | 5.660098 | 9.934041 | 132.658389 | 1.456304 | -69.847003 | 104.213505 | -0.196009
Bison Fossil_Enamel out 0002.hys | 163.365533 | 4983.639688 | 108.043206 | 844356.9 | 199.085295 | 197.960302 | 104.176377 | 5.90229 | 3.258148 | 120.257217 | 1.68457 | -69.817003 | 104.213505 | -0.082226
Bison Fossil_Enamel out 0003.hys | 156.273831 | 4984.986811 | 103.883903 | 781667.5 | 192.724262 | 192.263431 | 104.105116 | 6.377375 | 13.312267 | 124.758976 | 1.406749 | -69.787003 | 104.213505 | -0.090854
Bison Fossil_Enamel out 0004.hys | 166.263129 | 4983.454873 | 102.181484 | 870673.2 | 203.048049 | 202.841098 | 97.024059 | 5.72368 | 15.636362 | 135.953877 | 1.371465 | -69.757003 | 104.213505 | -0.071165
Bison Fossil_Enamel out 0005.hys | 161.59202 | 4984.107265 | 110.085038 | 828450.7 | 196.256492 | 195.548318 | 107.159284 | 6.016179 | 2.307202 | 116.095181 | 1.754898 | -69.727003 | 104.213505 | -0.037854
Bison Fossil_Enamel out 0006.hys | 165.652078 | 4984.460909 | 103.896699 | 865089.7 | 202.02372 | 201.633449 | 98.970555 | 5.761785 | 5.052602 | 125.330878 | 1.59046 | -69.697003 | 104.213505 | -0.082904
Bison Fossil_Enamel out 0007.hys | 167.944311 | 4985.097461 | 109.574898 | 886128.7 | 202.419388 | 202.065475 | 103.132967 | 5.625704 | 2.041297 | 121.262378 | 1.776092 | -69.667003 | 104.213505 | -0.06521
Bison Fossil_Enamel out 0008.hys | 163.843992 | 4984.529189 | 106.968885 | 848674.3 | 199.161297 | 198.792444 | 102.877825 | 5.873312 | 5.961228 | 125.727148 | 1.567994 | -69.637003 | 104.213505 | -0.08051
Bison Fossil_Enamel out 0009.hys | 170.947205 | 4984.971121 | 106.957612 | 914076.2 | 206.031594 | 205.902439 | 99.118637 | 5.453562 | 5.078935 | 131.416612 | 1.598169 | -69.607003 | 104.213505 | -0.096313
Bison Fossil_Enamel out 0010.hys | 164.767807 | 4984.558391 | 105.003447 | 857041.7 | 200.626164 | 200.370627 | 100.493371 | 5.816005 | 5.184656 | 124.950704 | 1.588777 | -69.877003 | 104.243505 | -0.047639
Bison Fossil_Enamel out 0011.hys | 153.593742 | 4984.272779 | 102.538938 | 758610.8 | 190.293674 | 190.050181 | 104.307162 | 6.570263 | 14.465933 | 122.614514 | 1.38732 | -69.847003 | 104.243505 | -0.092038
Bison Fossil_Enamel out 0012.hys | 169.880999 | 4984.198151 | 108.029933 | 904103.1 | 205.153525 | 204.483895 | 100.663023 | 5.512865 | 1.584701 | 120.597448 | 1.818196 | -69.817003 | 104.243505 | -0.095699
Bison Fossil_Enamel out 0013.hys | 167.301591 | 4985.165561 | 108.306005 | 880203.8 | 202.406087 | 201.822984 | 102.281183 | 5.663649 | 2.314052 | 121.318452 | 1.749014 | -69.787003 | 104.243505 | -0.084758
Bison Fossil_Enamel out 0014.hys | 161.999147 | 4984.538923 | 103.582842 | 832088.6 | 198.459899 | 198.090107 | 100.609239 | 5.990394 | 20.857183 | 134.601709 | 1.319341 | -69.757003 | 104.243505 | -0.069312
Bison Fossil_Enamel out 0015.hys | 166.055335 | 4984.285727 | 104.311389 | 868772.5 | 201.98451 | 201.892403 | 99.154752 | 5.737159 | 13.069161 | 134.451489 | 1.411407 | -69.727003 | 104.243505 | -0.100436
Bison Fossil_Enamel out 0016.hys | 168.408326 | 4984.295459 | 108.609224 | 890418.6 | 203.296024 | 202.827332 | 101.977515 | 5.597699 | 4.466255 | 128.159314 | 1.627037 | -69.697003 | 104.243505 | -0.096311
Bison Fossil_Enamel out 0017.hys | 167.390566 | 4983.688503 | 106.011328 | 881022.8 | 203.108773 | 202.648745 | 100.067609 | 5.656708 | 5.780683 | 128.787367 | 1.571154 | -69.667003 | 104.243505 | -0.071628
Bison Fossil_Enamel out 0018.hys | 171.146913 | 4984.324806 | 108.078787 | 915950.4 | 206.277122 | 205.735048 | 100.055119 | 5.441697 | 11.212138 | 138.837535 | 1.450588 | -69.637003 | 104.243505 | -0.047464
Bison Fossil_Enamel out 0019.hys | 165.499957 | 4985.330817 | 109.777446 | 863702.5 | 200.102712 | 199.559759 | 104.656418 | 5.772046 | 2.499019 | 120.582419 | 1.739088 | -69.607003 | 104.243505 | -0.059442
Bison Fossil_Enamel out 0020.hys | 161.305327 | 4984.684945 | 102.985251 | 825893.7 | 198.295513 | 197.606775 | 100.403254 | 6.035504 | 1.196479 | 107.891459 | 1.853548 | -69.877003 | 104.273505 | -0.092731
Bison Fossil_Enamel out 0021.hys | 158.140383 | 4984.000118 | 103.026606 | 797931 | 194.865994 | 194.422273 | 102.188391 | 6.246154 | 12.817625 | 126.126053 | 1.411783 | -69.847003 | 104.273505 | -0.098414
Bison Fossil_Enamel out 0022.hys | 161.010181 | 4984.889422 | 107.059192 | 823265.5 | 196.178422 | 195.931676 | 104.541526 | 6.05502 | 8.65036 | 126.202387 | 1.497558 | -69.817003 | 104.273505 | -0.038601
Bison Fossil_Enamel out 0023.hys | 165.500284 | 4985.223937 | 107.282776 | 863705.5 | 200.86615 | 200.351339 | 102.277945 | 5.771903 | 4.400027 | 124.791159 | 1.626067 | -69.787003 | 104.273505 | -0.099138
Bison Fossil_Enamel out 0024.hys | 166.077868 | 4984.363581 | 105.275626 | 868978.5 | 202.360607 | 201.587253 | 100.059459 | 5.735888 | 17.852949 | 137.494573 | 1.353713 | -69.757003 | 104.273505 | -0.074756
Bison Fossil_Enamel out 0025.hys | 162.250716 | 4984.616798 | 111.376111 | 834340.6 | 196.357817 | 195.816825 | 108.032692 | 5.974319 | 2.0787 | 116.237631 | 1.778115 | -69.727003 | 104.273505 | -0.094768
Bison Fossil_Enamel out 0026.hys | 163.380444 | 4984.499988 | 108.687736 | 844491.3 | 198.474932 | 197.775999 | 104.789501 | 5.90237 | 2.018872 | 116.351129 | 1.775481 | -69.697003 | 104.273505 | -0.091456
Bison Fossil_Enamel out 0027.hys | 176.691308 | 4983.770324 | 102.338731 | 968755.5 | 213.37399 | 213.215385 | 92.122937 | 5.144508 | 5.75922 | 137.173956 | 1.561465 | -69.667003 | 104.273505 | -0.076918
Bison Fossil_Enamel out 0028.hys | 167.507118 | 4984.013301 | 103.49032 | 882096.3 | 204.211382 | 203.626534 | 97.628489 | 5.650192 | 1.408686 | 115.714283 | 1.82545 | -69.637003 | 104.273505 | -0.15583
Bison Fossil_Enamel out 0029.hys | 164.947244 | 4984.63613 | 107.836142 | 858671.7 | 200.030141 | 199.615371 | 103.106392 | 5.805055 | 5.44557 | 126.234958 | 1.58749 | -69.607003 | 104.273505 | -0.070243
Bison Fossil_Enamel out 0030.hys | 165.731857 | 4983.756658 | 107.711616 | 865817.7 | 200.936046 | 200.43394 | 102.56145 | 5.756127 | 0.774309 | 110.290801 | 1.948222 | -69.877003 | 104.303505 | -0.066683
Bison Fossil_Enamel out 0031.hys | 159.273066 | 4985.525472 | 101.79693 | 807882.6 | 196.269245 | 196.00447 | 100.344919 | 6.171102 | 20.91208 | 131.632478 | 1.314379 | -69.847003 | 104.303505 | -0.085017
Bison Fossil_Enamel out 0032.hys | 170.508839 | 4984.227342 | 109.614251 | 909969.1 | 205.141073 | 204.6118 | 101.809551 | 5.477359 | 6.834032 | 134.163748 | 1.549309 | -69.817003 | 104.303505 | -0.050367
Bison Fossil_Enamel out 0033.hys | 168.995977 | 4983.513274 | 109.069184 | 895866.6 | 203.770665 | 203.264456 | 102.097527 | 5.562785 | 6.694039 | 132.361114 | 1.551791 | -69.787003 | 104.303505 | -0.099273
Bison Fossil_Enamel out 0034.hys | 163.879223 | 4984.421976 | 108.168666 | 848992.6 | 199.127282 | 198.439291 | 104.012214 | 5.870984 | 3.197072 | 120.635343 | 1.68845 | -69.757003 | 104.303505 | -0.093186
Bison Fossil_Enamel out 0035.hys | 179.097882 | 4983.692534 | 108.198627 | 992140.4 | 214.043401 | 213.643324 | 96.243191 | 5.023173 | 3.795434 | 137.346069 | 1.656454 | -69.727003 | 104.303505 | -0.099204
Bison Fossil_Enamel out 0036.hys | 173.506527 | 4983.984118 | 112.284871 | 938241 | 207.539339 | 206.796747 | 102.706721 | 5.312051 | 1.232579 | 123.452813 | 1.877667 | -69.697503 | 104.303505 | -0.09674
Bison Fossil_Enamel out 0037.hys | 165.58199 | 4984.383196 | 105.620392 | 864450.4 | 201.592904 | 200.975604 | 100.649717 | 5.765956 | 2.644639 | 119.98568 | 1.716198 | -69.667003 | 104.303505 | -0.083194
Bison Fossil_Enamel out 0038.hys | 162.970749 | 4984.733492 | 112.196647 | 840803 | 197.143133 | 196.292156 | 108.40956 | 5.928539 | 0.864027 | 109.982405 | 1.942664 | -69.637003 | 104.303505 | -0.070111
Bison Fossil_Enamel out 0039.hys | 167.284849 | 4984.451322 | 107.415601 | 880049.8 | 202.56075 | 202.087414 | 101.449189 | 5.663829 | 11.182999 | 134.831625 | 1.449371 | -69.607003 | 104.303505 | -0.06298
Bison Fossil_Enamel out 0040.hys | 168.226809 | 4985.360013 | 115.096062 | 888739.2 | 201.578907 | 200.71289 | 108.170323 | 5.609475 | 1.251134 | 119.131526 | 1.883453 | -69.877003 | 104.333505 | 0.001481
Bison Fossil_Enamel out 0041.hys | 166.848726 | 4983.727316 | 104.900087 | 876041.2 | 202.491169 | 202.480684 | 99.29981 | 5.688919 | 15.224082 | 136.748318 | 1.383569 | -69.846503 | 104.333505 | -0.030978
Bison Fossil_Enamel out 0042.hys | 167.078386 | 4984.431709 | 106.887656 | 878150.9 | 202.554484 | 202.052712 | 101.059653 | 5.676054 | 7.155294 | 130.555955 | 1.533198 | -69.817003 | 104.333505 | -0.050311
Bison Fossil_Enamel out 0043.hys | 171.214686 | 4984.07167 | 106.22066 | 916586.9 | 207.061591 | 206.406086 | 98.300791 | 5.437643 | 7.670221 | 135.169292 | 1.5182 | -69.787003 | 104.333505 | -0.065775
Bison Fossil_Enamel out 0044.hys | 169.394201 | 4983.552294 | 108.936345 | 899568 | 204.007553 | 203.704735 | 101.763173 | 5.53994 | 2.583683 | 124.541246 | 1.730449 | -69.757003 | 104.333505 | -0.073146
Bison Fossil_Enamel out 0045.hys | 171.646025 | 4984.824943 | 104.871243 | 920642.8 | 207.590455 | 207.295633 | 96.837966 | 5.414505 | 2.853347 | 126.497096 | 1.699848 | -69.727003 | 104.333505 | -0.088896
Bison Fossil_Enamel out 0046.hys | 170.05017 | 4984.334538 | 110.443803 | 905681.8 | 204.488438 | 203.897709 | 102.822549 | 5.503406 | 2.609327 | 125.68633 | 1.733022 | -69.697503 | 104.333505 | -0.032287
Bison Fossil_Enamel out 0047.hys | 165.033915 | 4984.499844 | 108.129127 | 859459.6 | 199.906044 | 199.607161 | 103.339126 | 5.799574 | 2.838201 | 120.75516 | 1.710542 | -69.667003 | 104.333505 | -0.0964
Bison Fossil_Enamel out 0048.hys | 176.028845 | 4983.624474 | 104.346286 | 962367.6 | 212.054684 | 211.849174 | 94.241313 | 5.178504 | 5.6346 | 136.803605 | 1.571291 | -69.637003 | 104.333505 | -0.139638
Bison Fossil_Enamel out 0049.hys | 168.911537 | 4983.454728 | 103.370872 | 895082.7 | 205.217835 | 205.068638 | 96.805809 | 5.567591 | 10.11727 | 134.785537 | 1.457869 | -69.607003 | 104.333505 | -0.090172
Bison Fossil_Enamel out 0050.hys | 154.997411 | 4985.123175 | 105.032618 | 770643.1 | 191.007906 | 190.594375 | 106.006473 | 6.468784 | 10.178626 | 121.245586 | 1.461124 | -69.877003 | 104.363505 | -0.076704
Bison Fossil_Enamel out 0051.hys | 172.488724 | 4983.425675 | 109.759606 | 928593 | 207.31313 | 206.541044 | 100.91708 | 5.366642 | 6.184222 | 135.316625 | 1.568713 | -69.847003 | 104.363505 | -0.047368
Bison Fossil_Enamel out 0052.hys | 174.574154 | 4983.182235 | 107.443351 | 948415.4 | 209.462492 | 209.358872 | 97.749618 | 5.254219 | 5.709447 | 136.195321 | 1.577493 | -69.817003 | 104.363505 | -0.067047
Bison Fossil_Enamel out 0053.hys | 165.047886 | 4983.707842 | 106.110154 | 859586.7 | 200.715184 | 200.273363 | 101.402098 | 5.797796 | 2.964015 | 120.592675 | 1.696514 | -69.787003 | 104.363505 | -0.084417
Bison Fossil_Enamel out 0054.hys | 182.636946 | 4982.46273 | 104.499433 | 1027040.9 | 218.837367 | 218.396442 | 91.359747 | 4.85128 | 2.502172 | 136.239998 | 1.723104 | -69.757003 | 104.363505 | -0.139198
Bison Fossil_Enamel out 0055.hys | 159.731842 | 4984.928253 | 113.973571 | 811931 | 193.198359 | 192.535027 | 112.067432 | 6.139596 | 3.431601 | 118.542766 | 1.691732 | -69.727003 | 104.363505 | -0.017552
Bison Fossil_Enamel out 0056.hys | 162.591899 | 4984.597189 | 107.433561 | 837399.6 | 197.889997 | 197.389665 | 104.017982 | 5.952471 | 13.384766 | 131.745805 | 1.414829 | -69.697503 | 104.363505 | -0.074789
Bison Fossil_Enamel out 0057.hys | 163.403409 | 4984.733625 | 112.458523 | 844698.3 | 197.150602 | 196.647223 | 108.411759 | 5.9012 | 2.386832 | 118.83299 | 1.755535 | -69.667003 | 104.363505 | -0.091672
Bison Fossil_Enamel out 0058.hys | 168.890054 | 4985.009743 | 101.796247 | 894883.4 | 205.964399 | 205.617905 | 95.341806 | 5.570569 | 17.144054 | 139.373335 | 1.352745 | -69.637003 | 104.363505 | -0.096512
Bison Fossil_Enamel out 0059.hys | 168.06804 | 4984.21777 | 113.668929 | 887271.6 | 202.607118 | 200.954453 | 106.917382 | 5.617466 | 0.72239 | 114.127726 | 1.98015 | -69.607003 | 104.363505 | -0.078493
Bison Fossil_Enamel out 0060.hys | 166.154789 | 4984.577859 | 105.190587 | 869681.9 | 202.187253 | 201.694408 | 99.93819 | 5.731495 | 8.205552 | 130.492758 | 1.502583 | -69.877003 | 104.393505 | -0.012678
Bison Fossil_Enamel out 0061.hys | 161.801084 | 4984.645866 | 106.812431 | 830317.8 | 197.298396 | 196.801546 | 103.856686 | 6.003299 | 6.341206 | 124.193109 | 1.555875 | -69.847003 | 104.393505 | -0.084505
Bison Fossil_Enamel out 0062.hys | 164.348551 | 4985.38936 | 107.020282 | 853239.2 | 200.628179 | 199.286246 | 102.651554 | 5.842898 | 12.8123 | 133.035671 | 1.422187 | -69.817003 | 104.393505 | -0.058872
Bison Fossil_Enamel out 0063.hys | 159.406773 | 4985.311355 | 104.843828 | 809061.4 | 195.675469 | 195.069182 | 103.273038 | 6.161845 | 6.347345 | 121.356449 | 1.550219 | -69.787003 | 104.393505 | -0.124101
Bison Fossil_Enamel out 0064.hys | 172.961118 | 4984.003573 | 106.130033 | 933064.7 | 208.949484 | 208.182088 | 97.345808 | 5.341541 | 7.431419 | 136.615013 | 1.523959 | -69.757003 | 104.393505 | -0.081777
Bison Fossil_Enamel out 0065.hys | 161.234297 | 4984.626395 | 112.349831 | 825260.8 | 195.151325 | 194.509557 | 109.575041 | 6.040062 | 1.198669 | 110.966927 | 1.88299 | -69.727003 | 104.393505 | -0.085582
Bison Fossil_Enamel out 0066.hys | 173.396884 | 4983.377012 | 111.063866 | 937199.3 | 207.746789 | 207.048988 | 101.646317 | 5.317308 | 5.358002 | 135.281199 | 1.599479 | -69.697503 | 104.393505 | -0.077274
Bison Fossil_Enamel out 0067.hys | 161.872846 | 4984.597189 | 107.279791 | 830959.2 | 196.922446 | 196.72049 | 104.270849 | 5.998607 | 7.002645 | 125.243131 | 1.538354 | -69.667003 | 104.393505 | -0.081663
Bison Fossil_Enamel out 0068.hys | 163.339706 | 4985.068111 | 101.906929 | 844124.2 | 200.180024 | 200.028096 | 98.27326 | 5.90561 | 10.824236 | 129.534972 | 1.441051 | -69.637003 | 104.393505 | -0.105949
Bison Fossil_Enamel out 0069.hys | 162.353134 | 4984.675209 | 105.794829 | 835258.2 | 197.86318 | 197.69046 | 102.562568 | 5.967825 | 7.394116 | 125.885697 | 1.523985 | -69.607003 | 104.393505 | -0.082068
Bison Fossil_Enamel out 0070.hys | 157.773656 | 4985.045133 | 106.701336 | 794722.3 | 193.38537 | 192.813366 | 106.046657 | 6.272688 | 5.090184 | 118.20078 | 1.597029 | -69.877003 | 104.423505 | -0.016994
Bison Fossil_Enamel out 0071.hys | 166.229895 | 4985.301779 | 109.360567 | 870369.1 | 200.894839 | 200.419333 | 103.858932 | 5.727802 | 4.809384 | 126.790315 | 1.61517 | -69.847003 | 104.423505 | -0.059652
Bison Fossil_Enamel out 0072.hys | 163.668343 | 4985.194749 | 104.432611 | 847088 | 199.905091 | 199.47034 | 100.532549 | 5.885096 | 4.322398 | 122.080224 | 1.621211 | -69.817003 | 104.423505 | -0.097991
Bison Fossil_Enamel out 0073.hys | 162.483948 | 4984.597189 | 109.88273 | 836431.1 | 197.088138 | 196.506108 | 106.450861 | 5.959364 | 2.981395 | 119.095104 | 1.706483 | -69.787003 | 104.423505 | -0.080741
Bison Fossil_Enamel out 0074.hys | 165.993721 | 4984.315075 | 104.49278 | 868209.3 | 202.030266 | 201.768789 | 99.359388 | 5.740914 | 6.787768 | 128.472902 | 1.536598 | -69.757003 | 104.423505 | -0.097329
Bison Fossil_Enamel out 0075.hys | 178.226981 | 4984.484831 | 103.395685 | 983645.3 | 214.534915 | 214.382877 | 92.367244 | 5.06736 | 2.916528 | 132.846715 | 1.691346 | -69.727003 | 104.423505 | -0.083268
Bison Fossil_Enamel out 0076.hys | 161.32146 | 4984.626533 | 107.737666 | 826037.5 | 196.667024 | 196.021209 | 105.027376 | 6.034383 | 1.003108 | 108.06364 | 1.901114 | -69.697003 | 104.423505 | -0.111698
Bison Fossil_Enamel out 0077.hys | 159.157175 | 4984.957593 | 110.808857 | 806861.5 | 193.119202 | 192.897421 | 109.297393 | 6.178207 | 3.473694 | 117.296623 | 1.680503 | -69.667003 | 104.423505 | -0.082048
Bison Fossil_Enamel out 0078.hys | 168.462511 | 4983.337933 | 104.035394 | 890920.2 | 205.322659 | 204.387818 | 97.655461 | 5.593473 | 13.251746 | 136.941988 | 1.408043 | -69.637003 | 104.423505 | -0.061569
Bison Fossil_Enamel out 0079.hys | 163.473932 | 4985.38936 | 107.447063 | 845334.1 | 198.786839 | 198.272855 | 103.541674 | 5.897537 | 2.448966 | 117.728792 | 1.735917 | -69.607003 | 104.423505 | -0.057636

## Orthodentine 1
Number of Data Points = 80
File | hc(nm) | Pmax(ｵN) | S(ｵN/nm) | A(nm^2) | hmax(nm) | heff(nm) | Er(GPa) | H(GPa) | A | hf(nm) | m | X(mm) | Y(mm) | Drift Correction (nm/s)
Bison Fossil_Primary Dentine 1 0000.hys | 339.878343 | 4972.862882 | 108.083085 | 3193311.0 | 373.958242 | 374.385567 | 53.588543 | 1.557275 | 0.073747 | 265.347222 | 2.369903 | -69.880003 | 100.939005 | 0.036719
Bison Fossil_Primary Dentine 1 0001.hys | 267.26431 | 4978.172504 | 76.332743 | 2043125.6 | 316.327112 | 316.176863 | 47.314926 | 2.436547 | 0.385587 | 188.814654 | 1.952907 | -69.850003 | 100.939005 | -0.222391
Bison Fossil_Primary Dentine 1 0002.hys | 271.785915 | 4977.086525 | 80.022379 | 2107234.7 | 318.036458 | 318.433052 | 48.841595 | 2.361904 | 0.419889 | 196.892819 | 1.954143 | -69.820003 | 100.939005 | -0.094846
Bison Fossil_Primary Dentine 1 0003.hys | 356.370115 | 4973.291329 | 87.620341 | 3490408.2 | 398.43595 | 398.939779 | 41.552931 | 1.424845 | 0.109776 | 273.084364 | 2.217343 | -69.790003 | 100.939005 | -0.089643
Bison Fossil_Primary Dentine 1 0004.hys | 348.149263 | 4973.732674 | 88.034777 | 3340650.0 | 390.189668 | 390.522284 | 42.675008 | 1.488852 | 0.178597 | 269.878794 | 2.135383 | -69.760003 | 100.939005 | -0.052802
Bison Fossil_Primary Dentine 1 0005.hys | 375.742007 | 4971.508406 | 89.123543 | 3856359.3 | 416.942669 | 417.578666 | 40.210412 | 1.289171 | 0.767813 | 312.42632 | 1.885052 | -69.730003 | 100.939005 | -0.04579
Bison Fossil_Primary Dentine 1 0006.hys | 323.140863 | 4975.19288 | 85.188234 | 2905368.4 | 367.321821 | 366.942624 | 44.280635 | 1.712414 | 0.159292 | 241.791571 | 2.142911 | -69.700003 | 100.939005 | -0.03775
Bison Fossil_Primary Dentine 1 0007.hys | 317.934566 | 4974.502673 | 83.532997 | 2818591.3 | 362.366224 | 362.598078 | 44.083578 | 1.76489 | 0.759142 | 251.50028 | 1.86558 | -69.670003 | 100.939005 | -0.089037
Bison Fossil_Primary Dentine 1 0008.hys | 271.119576 | 4977.938396 | 81.959694 | 2097724.4 | 316.343579 | 316.671891 | 50.1373 | 2.373018 | 0.375703 | 196.327348 | 1.981423 | -69.640003 | 100.939005 | -0.092242
Bison Fossil_Primary Dentine 1 0009.hys | 357.28591 | 4973.894232 | 84.988441 | 3507295.5 | 400.420483 | 401.179181 | 40.207634 | 1.418157 | 0.733522 | 291.312396 | 1.877283 | -69.610003 | 100.939005 | -0.098895
Bison Fossil_Primary Dentine 1 0010.hys | 426.837075 | 4969.974912 | 80.002455 | 4909558.5 | 472.943903 | 473.42916 | 31.990197 | 1.012306 | 0.102789 | 337.099312 | 2.194523 | -69.880003 | 100.969505 | -0.032717
Bison Fossil_Primary Dentine 1 0011.hys | 327.938069 | 4975.487332 | 79.126412 | 2986498.4 | 374.56684 | 375.098245 | 40.567211 | 1.665994 | 0.399484 | 251.917075 | 1.958981 | -69.850003 | 100.969505 | -0.06273
Bison Fossil_Primary Dentine 1 0012.hys | 290.986048 | 4976.684822 | 78.882702 | 2390570.1 | 337.788363 | 338.303312 | 45.202855 | 2.081798 | 0.599268 | 219.19236 | 1.887962 | -69.820003 | 100.969505 | -0.097671
Bison Fossil_Primary Dentine 1 0013.hys | 335.681209 | 4974.003842 | 90.975096 | 3119820.6 | 376.283879 | 376.686969 | 45.63442 | 1.594324 | 0.108925 | 254.598265 | 2.233016 | -69.789503 | 100.969505 | 0.000588
Bison Fossil_Primary Dentine 1 0014.hys | 296.332774 | 4976.578301 | 85.857947 | 2472673.2 | 339.380463 | 339.804973 | 48.376223 | 2.012631 | 0.951552 | 233.458411 | 1.834734 | -69.760003 | 100.969505 | -0.073377
Bison Fossil_Primary Dentine 1 0015.hys | 306.500693 | 4976.106947 | 89.454382 | 2632658.8 | 348.019613 | 348.221178 | 48.847142 | 1.890145 | 0.01231 | 203.805824 | 2.596123 | -69.730003 | 100.969505 | -0.085514
Bison Fossil_Primary Dentine 1 0016.hys | 291.039929 | 4976.848633 | 79.24712 | 2391390.6 | 337.674369 | 338.141154 | 45.40389 | 2.081153 | 0.173398 | 206.122225 | 2.102158 | -69.700003 | 100.969505 | -0.062238
Bison Fossil_Primary Dentine 1 0017.hys | 355.789668 | 4973.07962 | 84.281922 | 3479725.9 | 399.340356 | 400.043639 | 40.031028 | 1.429158 | 0.105443 | 269.668932 | 2.209543 | -69.670003 | 100.969505 | -0.099263
Bison Fossil_Primary Dentine 1 0018.hys | 274.284237 | 4977.398141 | 77.616257 | 2143084.5 | 322.099464 | 322.380457 | 46.975117 | 2.322539 | 0.631014 | 202.219789 | 1.873754 | -69.640003 | 100.969505 | -0.139481
Bison Fossil_Primary Dentine 1 0019.hys | 319.324389 | 4975.19288 | 78.97786 | 2841627.0 | 365.702086 | 366.570474 | 41.510375 | 1.750825 | 0.955534 | 252.716219 | 1.80736 | -69.610003 | 100.969505 | -0.085821
Bison Fossil_Primary Dentine 1 0020.hys | 412.598019 | 4970.872659 | 85.719592 | 4603230.7 | 455.421082 | 456.090463 | 35.398393 | 1.079866 | 0.050549 | 320.337259 | 2.340979 | -69.880003 | 101.000005 | -0.073434
Bison Fossil_Primary Dentine 1 0021.hys | 334.069254 | 4974.452164 | 86.129159 | 3091824.5 | 377.123065 | 377.386049 | 43.39879 | 1.608905 | 0.732897 | 268.700377 | 1.881816 | -69.850003 | 100.999505 | -0.097252
Bison Fossil_Primary Dentine 1 0022.hys | 385.414577 | 4972.371483 | 86.658305 | 4045945.3 | 428.111114 | 428.448867 | 38.17113 | 1.228976 | 0.091048 | 299.623574 | 2.245162 | -69.820003 | 100.999505 | -0.075592
Bison Fossil_Primary Dentine 1 0023.hys | 253.977343 | 4978.168424 | 82.086352 | 1860507.0 | 299.106033 | 299.461473 | 53.319999 | 2.675705 | 0.599821 | 184.184022 | 1.900841 | -69.790003 | 100.999505 | -0.055196
Bison Fossil_Primary Dentine 1 0024.hys | 289.790461 | 4976.906457 | 81.187376 | 2372401.8 | 335.531664 | 335.766572 | 46.701326 | 2.097835 | 0.662242 | 220.517809 | 1.880032 | -69.760003 | 100.999505 | -0.070459
Bison Fossil_Primary Dentine 1 0025.hys | 350.012434 | 4972.563155 | 85.440473 | 3374301.9 | 393.186631 | 393.661799 | 41.210369 | 1.473657 | 0.036579 | 254.321313 | 2.394201 | -69.729503 | 100.999505 | -0.117057
Bison Fossil_Primary Dentine 1 0026.hys | 275.505758 | 4976.845239 | 81.570641 | 2160723.7 | 321.085507 | 321.265285 | 49.166477 | 2.303323 | 0.650735 | 206.279056 | 1.884628 | -69.700003 | 100.999505 | -0.071966
Bison Fossil_Primary Dentine 1 0027.hys | 322.845989 | 4974.923682 | 83.963567 | 2900418.2 | 367.602189 | 367.284224 | 43.681285 | 1.715244 | 0.283088 | 246.484715 | 2.038777 | -69.670003 | 100.999505 | -0.101814
Bison Fossil_Primary Dentine 1 0028.hys | 322.136846 | 4976.054369 | 91.028764 | 2888530.7 | 363.128948 | 363.135324 | 47.454235 | 1.722694 | 0.169899 | 245.259764 | 2.15634 | -69.640003 | 100.999505 | -0.07495
Bison Fossil_Primary Dentine 1 0029.hys | 322.816091 | 4975.03904 | 83.947609 | 2899916.5 | 367.044996 | 367.263805 | 43.67676 | 1.71558 | 0.101866 | 236.063663 | 2.21384 | -69.610003 | 100.999505 | -0.069164
Bison Fossil_Primary Dentine 1 0030.hys | 258.161077 | 4978.846115 | 83.099247 | 1917080.5 | 302.456948 | 303.096918 | 53.175519 | 2.597098 | 0.638831 | 189.625191 | 1.893896 | -69.880003 | 101.029505 | -0.033233
Bison Fossil_Primary Dentine 1 0031.hys | 295.871506 | 4977.420851 | 87.116492 | 2465535.1 | 338.634913 | 338.722929 | 49.156348 | 2.018799 | 0.686415 | 230.335613 | 1.897031 | -69.850003 | 101.029505 | -0.083663
Bison Fossil_Primary Dentine 1 0032.hys | 273.009921 | 4977.851064 | 82.94298 | 2124760.6 | 317.632351 | 318.021425 | 50.414964 | 2.342782 | 0.650134 | 204.577717 | 1.890245 | -69.820003 | 101.029505 | -0.055245
Bison Fossil_Primary Dentine 1 0033.hys | 270.349034 | 4978.732395 | 81.858953 | 2086753.9 | 315.475246 | 315.964684 | 50.20713 | 2.385874 | 0.866532 | 204.31366 | 1.835736 | -69.790003 | 101.029505 | -0.081222
Bison Fossil_Primary Dentine 1 0034.hys | 266.253055 | 4978.179705 | 82.491482 | 2028924.0 | 311.425159 | 311.513907 | 51.311067 | 2.453606 | 0.625602 | 197.146351 | 1.89514 | -69.760003 | 101.029505 | -0.080322
Bison Fossil_Primary Dentine 1 0035.hys | 337.278804 | 4975.208776 | 90.800495 | 3147692.6 | 377.891489 | 378.373367 | 45.344737 | 1.580589 | 0.082657 | 253.464211 | 2.279666 | -69.730003 | 101.029505 | -0.059452
Bison Fossil_Primary Dentine 1 0036.hys | 294.000784 | 4977.449747 | 86.927737 | 2436692.2 | 336.619726 | 336.945504 | 49.339287 | 2.042708 | 0.414405 | 223.303578 | 1.984678 | -69.700003 | 101.029505 | -0.093315
Bison Fossil_Primary Dentine 1 0037.hys | 265.476981 | 4977.414797 | 82.626833 | 2018059.1 | 310.105597 | 310.656748 | 51.533424 | 2.466437 | 0.636647 | 196.643782 | 1.892655 | -69.670003 | 101.029505 | -0.074586
Bison Fossil_Primary Dentine 1 0038.hys | 280.61114 | 4977.021598 | 81.328872 | 2235234.7 | 326.059875 | 326.508323 | 48.196778 | 2.226621 | 0.653736 | 211.285079 | 1.882848 | -69.640003 | 101.029505 | -0.154749
Bison Fossil_Primary Dentine 1 0039.hys | 299.9585 | 4976.010104 | 77.722858 | 2529142.8 | 347.235535 | 347.97536 | 43.300899 | 1.967469 | 0.772861 | 230.228599 | 1.839147 | -69.610003 | 101.029505 | -0.089347
Bison Fossil_Primary Dentine 1 0040.hys | 323.244751 | 4975.326907 | 89.953286 | 2907113.5 | 364.103419 | 364.72734 | 46.743461 | 1.711432 | 0.209033 | 247.690227 | 2.116016 | -69.880003 | 101.060005 | -0.010216
Bison Fossil_Primary Dentine 1 0041.hys | 254.593905 | 4978.874675 | 83.754349 | 1868790.7 | 299.182098 | 299.178527 | 54.282753 | 2.664223 | 0.513333 | 184.172242 | 1.934629 | -69.850003 | 101.059505 | -0.051907
Bison Fossil_Primary Dentine 1 0042.hys | 276.604577 | 4977.667187 | 85.440365 | 2176653.1 | 320.012199 | 320.2988 | 51.310153 | 2.286844 | 0.655422 | 209.684732 | 1.898662 | -69.820003 | 101.059505 | -0.089034
Bison Fossil_Primary Dentine 1 0043.hys | 250.294443 | 4979.222629 | 85.500574 | 1811412.0 | 293.403396 | 293.971541 | 56.285333 | 2.748807 | 0.724827 | 184.418207 | 1.881192 | -69.790003 | 101.059505 | -0.068839
Bison Fossil_Primary Dentine 1 0044.hys | 268.301706 | 4977.995831 | 84.444508 | 2057746.1 | 312.258819 | 312.514136 | 52.156729 | 2.41915 | 0.964866 | 204.819381 | 1.826886 | -69.760003 | 101.059505 | -0.070516
Bison Fossil_Primary Dentine 1 0045.hys | 281.183229 | 4977.600692 | 89.43578 | 2243663.4 | 322.685939 | 322.924918 | 52.901414 | 2.218515 | 0.436467 | 212.422096 | 1.985476 | -69.730003 | 101.059505 | -0.09251
Bison Fossil_Primary Dentine 1 0046.hys | 252.638969 | 4979.890603 | 83.698967 | 1842589.3 | 297.196841 | 297.262195 | 54.63119 | 2.702659 | 0.636695 | 184.405492 | 1.896827 | -69.700003 | 101.059505 | -0.050051
Bison Fossil_Primary Dentine 1 0047.hys | 248.639456 | 4979.793609 | 109.093213 | 1789565.4 | 282.779148 | 282.874814 | 72.25348 | 2.782683 | 0.384394 | 187.942325 | 2.079703 | -69.670003 | 101.059505 | -0.095757
Bison Fossil_Primary Dentine 1 0048.hys | 319.013695 | 4975.958858 | 86.980619 | 2836469.2 | 361.819549 | 361.91945 | 45.758132 | 1.754279 | 0.751654 | 254.335899 | 1.880579 | -69.640003 | 101.059505 | -0.090608
Bison Fossil_Primary Dentine 1 0049.hys | 292.370643 | 4976.848633 | 84.292178 | 2411697.8 | 336.359694 | 336.652764 | 48.090652 | 2.063629 | 0.695018 | 225.420199 | 1.88393 | -69.610003 | 101.059505 | -0.0667
Bison Fossil_Primary Dentine 1 0050.hys | 226.026454 | 4980.742277 | 86.350295 | 1504434.7 | 268.879025 | 269.286951 | 62.375205 | 3.310707 | 0.338427 | 152.916471 | 2.017496 | -69.880003 | 101.089505 | -0.047368
Bison Fossil_Primary Dentine 1 0051.hys | 241.16123 | 4978.980855 | 85.993071 | 1692514.1 | 284.375381 | 284.586073 | 58.56419 | 2.941766 | 0.771584 | 176.191345 | 1.872109 | -69.850003 | 101.089505 | -0.09329
Bison Fossil_Primary Dentine 1 0052.hys | 298.835478 | 4977.20898 | 88.022009 | 2511583.5 | 340.59574 | 341.244266 | 49.209878 | 1.981702 | 0.678808 | 233.669757 | 1.902457 | -69.820003 | 101.089505 | -0.053411
Bison Fossil_Primary Dentine 1 0053.hys | 242.865333 | 4979.628775 | 86.607966 | 1714389.9 | 285.881063 | 285.987481 | 58.605432 | 2.904607 | 0.602371 | 175.713446 | 1.917936 | -69.790003 | 101.089505 | -0.099411
Bison Fossil_Primary Dentine 1 0054.hys | 309.039165 | 4976.477522 | 82.590253 | 2673387.2 | 354.528673 | 354.230432 | 44.754086 | 1.861488 | 0.909839 | 243.956826 | 1.830115 | -69.760003 | 101.089505 | -0.084424
Bison Fossil_Primary Dentine 1 0055.hys | 263.238813 | 4977.520588 | 84.625268 | 1986889.5 | 307.283373 | 307.352593 | 53.19221 | 2.505182 | 0.457535 | 192.174124 | 1.958206 | -69.730003 | 101.089505 | -0.094133
Bison Fossil_Primary Dentine 1 0056.hys | 250.502676 | 4978.062098 | 82.747944 | 1814170.2 | 295.683744 | 295.622185 | 54.431841 | 2.743988 | 0.617033 | 181.405257 | 1.898573 | -69.700003 | 101.089505 | -0.11721
Bison Fossil_Primary Dentine 1 0057.hys | 247.032801 | 4980.035564 | 84.094017 | 1768484.6 | 290.813004 | 291.447692 | 56.027247 | 2.81599 | 0.607451 | 178.539306 | 1.906597 | -69.670003 | 101.089505 | -0.088204
Bison Fossil_Primary Dentine 1 0058.hys | 257.319857 | 4978.681436 | 82.511 | 1905636.8 | 302.4197 | 302.574564 | 52.957395 | 2.612608 | 0.724885 | 189.769224 | 1.869507 | -69.640003 | 101.089505 | -0.096838
Bison Fossil_Primary Dentine 1 0059.hys | 284.602892 | 4977.108877 | 86.798055 | 2294378.6 | 326.822549 | 327.608828 | 50.770599 | 2.169262 | 0.839001 | 220.926819 | 1.860476 | -69.610003 | 101.089505 | -0.102937
Bison Fossil_Primary Dentine 1 0060.hys | 274.45899 | 4978.761339 | 84.427252 | 2145603.6 | 317.721294 | 318.687257 | 51.067281 | 2.320448 | 0.709425 | 207.774227 | 1.880806 | -69.880003 | 101.119505 | -0.02323
Bison Fossil_Primary Dentine 1 0061.hys | 239.033308 | 4980.751489 | 87.343599 | 1665396.2 | 281.547174 | 281.80191 | 59.966282 | 2.990731 | 0.704679 | 173.844046 | 1.893174 | -69.850003 | 101.119505 | -0.089135
Bison Fossil_Primary Dentine 1 0062.hys | 234.676437 | 4980.190358 | 87.410107 | 1610561.4 | 277.307848 | 277.407682 | 61.025006 | 3.092208 | 0.232202 | 158.491261 | 2.087169 | -69.820003 | 101.119505 | -0.072492
Bison Fossil_Primary Dentine 1 0063.hys | 253.26477 | 4979.154958 | 87.037255 | 1850956.4 | 296.032546 | 296.170147 | 56.681576 | 2.690044 | 0.634444 | 186.875344 | 1.910509 | -69.790003 | 101.119505 | -0.048727
Bison Fossil_Primary Dentine 1 0064.hys | 218.336972 | 4980.511331 | 89.179839 | 1413151.8 | 260.635341 | 260.222935 | 66.467157 | 3.524399 | 0.862462 | 156.099541 | 1.864408 | -69.760003 | 101.119505 | -0.043339
Bison Fossil_Primary Dentine 1 0065.hys | 258.041827 | 4978.604154 | 83.371809 | 1915456.2 | 302.519854 | 302.828587 | 53.372548 | 2.599174 | 0.516144 | 187.449095 | 1.932147 | -69.729503 | 101.119505 | -0.094422
Bison Fossil_Primary Dentine 1 0066.hys | 251.644064 | 4978.303769 | 81.646991 | 1829326.4 | 297.303655 | 297.374198 | 53.484681 | 2.721386 | 0.599415 | 181.574479 | 1.899181 | -69.700003 | 101.119505 | -0.046029
Bison Fossil_Primary Dentine 1 0067.hys | 277.448549 | 4976.758395 | 82.674542 | 2188928.1 | 321.963347 | 322.596289 | 49.509767 | 2.273605 | 0.63334 | 208.596792 | 1.893774 | -69.670003 | 101.119505 | -0.091881
Bison Fossil_Primary Dentine 1 0068.hys | 261.524869 | 4979.0595 | 81.381872 | 1963185.5 | 307.362093 | 307.410943 | 51.461428 | 2.536214 | 1.2736 | 199.345729 | 1.766307 | -69.639503 | 101.119505 | -0.096371
Bison Fossil_Primary Dentine 1 0069.hys | 306.450117 | 4975.95344 | 94.610725 | 2631850.6 | 345.763017 | 345.895593 | 51.670728 | 1.890667 | 0.394349 | 239.487048 | 2.023208 | -69.610003 | 101.119505 | -0.185076
Bison Fossil_Primary Dentine 1 0070.hys | 201.400874 | 4982.138363 | 86.120356 | 1222251.9 | 244.828716 | 244.789033 | 69.017669 | 4.076196 | 1.874778 | 145.566653 | 1.71514 | -69.880003 | 101.150005 | -0.025934
Bison Fossil_Primary Dentine 1 0071.hys | 203.786699 | 4981.131876 | 88.917177 | 1248299.8 | 246.21767 | 245.801628 | 70.511678 | 3.990333 | 0.847144 | 141.235541 | 1.866588 | -69.850003 | 101.149505 | -0.065569
Bison Fossil_Primary Dentine 1 0072.hys | 258.225186 | 4979.552469 | 85.617891 | 1917954.1 | 301.529879 | 301.845325 | 54.774731 | 2.596283 | 0.72706 | 192.440526 | 1.881094 | -69.820003 | 101.149505 | -0.087106
Bison Fossil_Primary Dentine 1 0073.hys | 289.969778 | 4976.401916 | 94.068009 | 2375122.3 | 329.511393 | 329.646406 | 54.07964 | 2.095219 | 0.501459 | 224.968966 | 1.978698 | -69.790003 | 101.149505 | -0.084803
Bison Fossil_Primary Dentine 1 0074.hys | 232.511217 | 4980.422347 | 89.610491 | 1583654.4 | 274.08193 | 274.19514 | 63.09043 | 3.144892 | 0.828361 | 170.088058 | 1.873152 | -69.760003 | 101.149505 | -0.029735
Bison Fossil_Primary Dentine 1 0075.hys | 245.936618 | 4979.667854 | 92.447773 | 1754173.9 | 286.148813 | 286.335113 | 61.843628 | 2.838754 | 0.741506 | 183.816509 | 1.903263 | -69.730003 | 101.149505 | -0.096249
Bison Fossil_Primary Dentine 1 0076.hys | 229.920718 | 4980.32588 | 85.686486 | 1551762.4 | 273.927218 | 273.512708 | 60.944503 | 3.209464 | 0.258231 | 153.684491 | 2.061644 | -69.700003 | 101.149505 | -0.076771
Bison Fossil_Primary Dentine 1 0077.hys | 291.415951 | 4976.314679 | 91.943055 | 2397120.1 | 331.593895 | 332.00886 | 52.614914 | 2.075956 | 0.684805 | 228.32743 | 1.915632 | -69.670003 | 101.149505 | -0.089104
Bison Fossil_Primary Dentine 1 0078.hys | 294.010685 | 4975.621171 | 84.022164 | 2436844.4 | 338.292171 | 338.424155 | 47.688624 | 2.04183 | 0.139371 | 210.472493 | 2.16069 | -69.640003 | 101.149505 | -0.137928
Bison Fossil_Primary Dentine 1 0079.hys | 236.848946 | 4979.348314 | 88.613627 | 1637788.7 | 278.876045 | 278.992704 | 61.348848 | 3.040287 | 0.411787 | 167.036968 | 1.99239 | -69.610003 | 101.149505 | -0.042436

## Orthodentine 2
Number of Data Points = 80 | [14 empty] | Avg Mod | 66.0061778 | Avg Hard | 3.472921
[15 empty] | Std Mod | 5.759181 | Std Hard | 0.6204669
File | hc(nm) | Pmax(ｵN) | S(ｵN/nm) | A(nm^2) | hmax(nm) | heff(nm) | Er(GPa) | H(GPa) | A | hf(nm) | m | X(mm) | Y(mm) | Drift Correction (nm/s)
Bison Fossil_Primary Dentine 2 0000.hys | 255.135738 | 4979.174292 | 112.960861 | 1876085.7 | 288.094365 | 288.194806 | 73.069559 | 2.654023 | 0.099174 | 185.243236 | 2.335628 | -69.865503 | 103.171005 | 0.061027
Bison Fossil_Primary Dentine 2 0001.hys | 214.370961 | 4979.919767 | 87.238363 | 1367196.1 | 257.129133 | 257.184004 | 66.103877 | 3.642433 | 0.910576 | 151.715855 | 1.847594 | -69.835503 | 103.171005 | -0.227469
Bison Fossil_Primary Dentine 2 0002.hys | 195.271488 | 4981.73402 | 89.148621 | 1156602.0 | 237.263769 | 237.182406 | 73.444196 | 4.307215 | 2.205358 | 142.374655 | 1.696594 | -69.805503 | 103.170505 | -0.05844
Bison Fossil_Primary Dentine 2 0003.hys | 284.599461 | 4978.336931 | 94.256648 | 2294327.4 | 323.921715 | 324.21208 | 55.133952 | 2.169846 | 0.503383 | 219.705807 | 1.978655 | -69.775503 | 103.170505 | -0.043781
Bison Fossil_Primary Dentine 2 0004.hys | 223.715918 | 4981.651315 | 94.568157 | 1476703.4 | 264.222987 | 263.224339 | 68.949816 | 3.373495 | 0.455669 | 158.009923 | 1.997316 | -69.745503 | 103.170505 | -0.088203
Bison Fossil_Primary Dentine 2 0005.hys | 197.36102 | 4982.448701 | 90.829224 | 1178777.1 | 238.709822 | 238.502365 | 74.121567 | 4.226795 | 1.011046 | 137.450887 | 1.842152 | -69.715503 | 103.170505 | -0.031195
Bison Fossil_Primary Dentine 2 0006.hys | 194.169211 | 4982.380746 | 86.656386 | 1144989.7 | 237.343498 | 237.291083 | 71.752098 | 4.351463 | 0.856145 | 130.566589 | 1.856213 | -69.685503 | 103.170505 | -0.072178
Bison Fossil_Primary Dentine 2 0007.hys | 260.165518 | 4978.854863 | 95.403535 | 1944487.5 | 299.146652 | 299.306009 | 60.617318 | 2.560497 | 0.231418 | 188.675991 | 2.119864 | -69.655503 | 103.170505 | -0.088276
Bison Fossil_Primary Dentine 2 0008.hys | 351.169243 | 4974.039177 | 108.220622 | 3395281.0 | 385.635968 | 385.640763 | 52.03637 | 1.464986 | 0.134066 | 281.540009 | 2.26493 | -69.625503 | 103.170505 | -0.045349
Bison Fossil_Primary Dentine 2 0009.hys | 230.081135 | 4979.832896 | 92.006126 | 1553727.8 | 270.752515 | 270.674895 | 65.397945 | 3.205087 | 0.519392 | 164.338268 | 1.964648 | -69.596003 | 103.170505 | -0.063316
Bison Fossil_Primary Dentine 2 0010.hys | 212.053073 | 4981.440004 | 85.441553 | 1340692.3 | 255.71761 | 255.779806 | 65.37917 | 3.715573 | 0.337959 | 138.358393 | 2.01401 | -69.865503 | 103.201005 | -0.015307
Bison Fossil_Primary Dentine 2 0011.hys | 232.18195 | 4981.273679 | 97.317795 | 1579582.6 | 270.759985 | 270.571181 | 68.605024 | 3.153538 | 0.838296 | 173.38335 | 1.898732 | -69.835503 | 103.200505 | -0.058187
Bison Fossil_Primary Dentine 2 0012.hys | 234.446985 | 4979.542321 | 95.977623 | 1607699.2 | 273.848892 | 273.35873 | 67.066002 | 3.09731 | 0.923293 | 175.987036 | 1.87678 | -69.805503 | 103.200505 | -0.064324
Bison Fossil_Primary Dentine 2 0013.hys | 194.367917 | 4982.565449 | 90.946317 | 1147078.7 | 235.054458 | 235.457256 | 75.23559 | 4.3437 | 3.156053 | 145.733642 | 1.637717 | -69.775503 | 103.200505 | -0.069548
Bison Fossil_Primary Dentine 2 0014.hys | 290.749868 | 4976.916095 | 82.069972 | 2386975.6 | 335.512779 | 336.231632 | 47.064682 | 2.08503 | 0.09799 | 202.09986 | 2.21185 | -69.745503 | 103.200505 | -0.031735
Bison Fossil_Primary Dentine 2 0015.hys | 202.108589 | 4982.176918 | 92.702684 | 1229949.7 | 243.018583 | 242.416297 | 74.059959 | 4.050716 | 1.577652 | 147.338742 | 1.769095 | -69.715503 | 103.200505 | -0.069238
Bison Fossil_Primary Dentine 2 0016.hys | 235.931064 | 4980.838556 | 88.313151 | 1626257.1 | 278.174792 | 278.230868 | 61.357209 | 3.062762 | 4.024145 | 188.841816 | 1.58492 | -69.685503 | 103.200505 | -0.071356
Bison Fossil_Primary Dentine 2 0017.hys | 202.791102 | 4982.882615 | 90.543586 | 1237396.4 | 244.049989 | 244.065831 | 72.117073 | 4.026909 | 1.02294 | 142.858866 | 1.839024 | -69.655503 | 103.200505 | -0.057344
Bison Fossil_Primary Dentine 2 0018.hys | 196.583532 | 4983.076379 | 90.305373 | 1170501.2 | 237.888912 | 237.968747 | 73.954139 | 4.257216 | 1.311239 | 138.982176 | 1.793876 | -69.625503 | 103.200505 | -0.092981
Bison Fossil_Primary Dentine 2 0019.hys | 189.943927 | 4983.571647 | 89.765684 | 1101024.3 | 231.841556 | 231.582097 | 75.796074 | 4.526305 | 1.005226 | 129.469311 | 1.839288 | -69.595503 | 103.200505 | -0.085641
Bison Fossil_Primary Dentine 2 0020.hys | 235.258675 | 4980.383209 | 93.18926 | 1617835.8 | 274.990609 | 275.341485 | 64.913267 | 3.078423 | 0.747668 | 173.559371 | 1.904472 | -69.865503 | 103.230505 | 0.009784
Bison Fossil_Primary Dentine 2 0021.hys | 210.490576 | 4980.811972 | 88.174957 | 1322973.5 | 252.476359 | 252.856448 | 67.921068 | 3.764861 | 0.549755 | 143.269993 | 1.940001 | -69.835503 | 103.230505 | -0.090916
Bison Fossil_Primary Dentine 2 0022.hys | 232.442735 | 4980.934933 | 92.951933 | 1582807.1 | 272.547399 | 272.632337 | 65.460492 | 3.1469 | 0.925391 | 172.661459 | 1.865611 | -69.806003 | 103.230505 | -0.112081
Bison Fossil_Primary Dentine 2 0023.hys | 213.183496 | 4981.255513 | 82.211092 | 1353585.4 | 258.913973 | 258.626776 | 62.606931 | 3.680045 | 3.108404 | 161.021849 | 1.610881 | -69.775503 | 103.230505 | -0.056259
Bison Fossil_Primary Dentine 2 0024.hys | 215.486443 | 4981.294287 | 90.609835 | 1380044.2 | 256.53864 | 256.717847 | 68.338221 | 3.609518 | 1.056479 | 155.917205 | 1.833566 | -69.745503 | 103.230505 | -0.044164
Bison Fossil_Primary Dentine 2 0025.hys | 228.90751 | 4980.015781 | 83.339612 | 1539377.6 | 273.338644 | 273.724275 | 59.513257 | 3.235084 | 0.710517 | 161.608551 | 1.876235 | -69.715503 | 103.230505 | -0.141857
Bison Fossil_Primary Dentine 2 0026.hys | 214.562548 | 4980.540129 | 89.136098 | 1369398.5 | 256.495271 | 256.469309 | 67.487528 | 3.637028 | 0.425076 | 145.341609 | 1.988838 | -69.685503 | 103.230505 | -0.07542
Bison Fossil_Primary Dentine 2 0027.hys | 216.055683 | 4980.906961 | 84.310683 | 1386624.1 | 260.411162 | 260.364187 | 63.436332 | 3.592111 | 0.872185 | 151.421303 | 1.844051 | -69.655503 | 103.230505 | -0.13098
Bison Fossil_Primary Dentine 2 0028.hys | 234.506792 | 4979.435805 | 90.117715 | 1608445.0 | 276.38943 | 275.947887 | 62.956691 | 3.095807 | 0.240947 | 160.363595 | 2.091842 | -69.625503 | 103.230505 | -0.097359
Bison Fossil_Primary Dentine 2 0029.hys | 201.711276 | 4981.750308 | 88.159148 | 1225625.1 | 244.538972 | 244.092728 | 70.554283 | 4.064661 | 1.041732 | 140.844209 | 1.827129 | -69.595503 | 103.230505 | -0.115227
Bison Fossil_Primary Dentine 2 0030.hys | 262.585576 | 4979.484355 | 91.531816 | 1977838.3 | 303.325355 | 303.386834 | 57.664897 | 2.51764 | 2.045732 | 209.907017 | 1.718326 | -69.865503 | 103.260505 | -0.032456
Bison Fossil_Primary Dentine 2 0031.hys | 264.923938 | 4979.311036 | 95.679148 | 2010334.5 | 304.099244 | 303.955256 | 59.788543 | 2.476857 | 0.429114 | 199.238818 | 2.012162 | -69.835003 | 103.260505 | -0.097746
Bison Fossil_Primary Dentine 2 0032.hys | 196.596209 | 4982.921417 | 85.90064 | 1170635.9 | 240.020647 | 240.102184 | 70.342906 | 4.256594 | 1.380667 | 137.496649 | 1.768818 | -69.805503 | 103.260505 | -0.097669
Bison Fossil_Primary Dentine 2 0033.hys | 214.60285 | 4981.246127 | 89.622868 | 1369862.0 | 256.217833 | 256.28791 | 67.844595 | 3.636312 | 1.644631 | 158.96898 | 1.750968 | -69.775503 | 103.260505 | -0.043575
Bison Fossil_Primary Dentine 2 0034.hys | 208.384837 | 4981.53696 | 88.625239 | 1299282.4 | 250.700926 | 250.541595 | 68.887508 | 3.834068 | 0.633914 | 142.807874 | 1.916663 | -69.745503 | 103.260505 | -0.076085
Bison Fossil_Primary Dentine 2 0035.hys | 206.319277 | 4981.885829 | 90.473896 | 1276252.9 | 247.993331 | 247.617536 | 70.956102 | 3.903526 | 0.930301 | 145.435368 | 1.855687 | -69.715503 | 103.260505 | -0.073569
Bison Fossil_Primary Dentine 2 0036.hys | 252.985686 | 4978.942744 | 89.461816 | 1847222.6 | 294.575443 | 294.726478 | 58.319383 | 2.695367 | 0.630161 | 187.816088 | 1.92097 | -69.685503 | 103.260505 | -0.115496
Bison Fossil_Primary Dentine 2 0037.hys | 207.49491 | 4982.232656 | 88.321849 | 1289334.9 | 249.97105 | 249.802386 | 68.916008 | 3.864188 | 0.906584 | 145.311949 | 1.85234 | -69.655503 | 103.260505 | -0.088354
Bison Fossil_Primary Dentine 2 0038.hys | 206.050793 | 4982.640144 | 92.633697 | 1273274.7 | 246.745012 | 246.39227 | 72.734886 | 3.913248 | 0.589971 | 141.806532 | 1.944384 | -69.625503 | 103.260505 | -0.081445
Bison Fossil_Primary Dentine 2 0039.hys | 206.528967 | 4981.054719 | 87.404432 | 1278581.3 | 249.818818 | 249.270404 | 68.486364 | 3.895767 | 0.489446 | 137.723152 | 1.957361 | -69.595503 | 103.260505 | -0.059671
Bison Fossil_Primary Dentine 2 0040.hys | 251.950215 | 4978.574141 | 91.707445 | 1833402.5 | 293.073528 | 292.665891 | 60.008188 | 2.715483 | 0.704642 | 188.99691 | 1.909627 | -69.865503 | 103.290505 | -0.056813
Bison Fossil_Primary Dentine 2 0041.hys | 216.680909 | 4980.45286 | 89.378373 | 1393869.3 | 258.073756 | 258.473342 | 67.074316 | 3.573113 | 0.845939 | 154.350464 | 1.868572 | -69.835003 | 103.290505 | -0.038885
Bison Fossil_Primary Dentine 2 0042.hys | 245.22136 | 4978.767992 | 90.801078 | 1744867.7 | 286.14943 | 286.345057 | 60.903827 | 2.853378 | 0.786612 | 182.890631 | 1.886767 | -69.805503 | 103.290505 | -0.095357
Bison Fossil_Primary Dentine 2 0043.hys | 251.096506 | 4979.397066 | 90.821862 | 1822047.6 | 291.572255 | 292.215986 | 59.613603 | 2.732858 | 0.670392 | 187.216754 | 1.915137 | -69.775503 | 103.290505 | -0.067312
Bison Fossil_Primary Dentine 2 0044.hys | 213.159695 | 4981.158899 | 87.051525 | 1353313.3 | 256.6563 | 256.075303 | 66.299773 | 3.680714 | 1.121596 | 152.507431 | 1.809969 | -69.745503 | 103.290505 | -0.108547
Bison Fossil_Primary Dentine 2 0045.hys | 209.889262 | 4982.106288 | 87.18791 | 1316186.3 | 253.074028 | 252.745889 | 67.33369 | 3.785259 | 0.538734 | 141.908348 | 1.93968 | -69.715503 | 103.290505 | -0.06893
Bison Fossil_Primary Dentine 2 0046.hys | 227.724065 | 4979.784732 | 88.685492 | 1524975.3 | 270.056063 | 269.837363 | 63.629133 | 3.265486 | 0.313161 | 155.264263 | 2.040444 | -69.685503 | 103.290505 | -0.098467
Bison Fossil_Primary Dentine 2 0047.hys | 243.877785 | 4978.699891 | 89.038586 | 1727453.9 | 285.824427 | 285.814939 | 60.021915 | 2.882103 | 0.184065 | 166.480876 | 2.134159 | -69.655503 | 103.290505 | -0.099972
Bison Fossil_Primary Dentine 2 0048.hys | 215.247655 | 4981.120134 | 87.941229 | 1377288.8 | 257.916898 | 257.728754 | 66.391863 | 3.616613 | 0.640934 | 149.423031 | 1.912128 | -69.625503 | 103.290505 | -0.072718
Bison Fossil_Primary Dentine 2 0049.hys | 205.939255 | 4981.556061 | 89.588799 | 1272038.5 | 247.803928 | 247.642761 | 70.378242 | 3.916199 | 0.949612 | 144.840131 | 1.848813 | -69.595503 | 103.290505 | -0.108185
Bison Fossil_Primary Dentine 2 0050.hys | 198.006062 | 4982.274228 | 86.89096 | 1185665.4 | 240.64311 | 241.010601 | 70.701454 | 4.202091 | 1.974613 | 143.041391 | 1.708585 | -69.865503 | 103.320505 | -0.069336
Bison Fossil_Primary Dentine 2 0051.hys | 199.406178 | 4981.973416 | 87.303493 | 1200686.8 | 241.889633 | 242.204925 | 70.591365 | 4.14927 | 1.703696 | 143.114426 | 1.73645 | -69.835503 | 103.320505 | -0.11987
Bison Fossil_Primary Dentine 2 0052.hys | 208.405991 | 4981.653037 | 90.423453 | 1299519.3 | 249.733847 | 249.725358 | 70.278834 | 3.833458 | 0.411889 | 139.577129 | 1.999333 | -69.805503 | 103.320505 | -0.09525
Bison Fossil_Primary Dentine 2 0053.hys | 241.540209 | 4980.558044 | 89.725091 | 1697366.8 | 283.058563 | 283.172026 | 61.018409 | 2.934285 | 0.400525 | 172.067454 | 2.001556 | -69.775503 | 103.320505 | -0.09675
Bison Fossil_Primary Dentine 2 0054.hys | 204.804699 | 4981.711513 | 85.897049 | 1259498.4 | 248.359534 | 248.301928 | 67.813205 | 3.955314 | 4.682279 | 158.440767 | 1.549429 | -69.745503 | 103.320505 | -0.0734
Bison Fossil_Primary Dentine 2 0055.hys | 205.5804 | 4982.56257 | 89.120278 | 1268065.4 | 247.230354 | 247.51162 | 70.11978 | 3.929263 | 1.464961 | 148.561278 | 1.769869 | -69.715503 | 103.320505 | -0.099388
Bison Fossil_Primary Dentine 2 0056.hys | 221.726644 | 4980.848505 | 90.591988 | 1453036.2 | 263.097372 | 262.96248 | 66.586532 | 3.42789 | 0.697446 | 158.100575 | 1.907235 | -69.685503 | 103.321005 | -0.099611
Bison Fossil_Primary Dentine 2 0057.hys | 204.651786 | 4981.034837 | 91.248755 | 1257813.0 | 245.51028 | 245.592357 | 72.086466 | 3.960076 | 1.335105 | 147.660202 | 1.794042 | -69.655503 | 103.320505 | -0.07747
Bison Fossil_Primary Dentine 2 0058.hys | 228.320241 | 4980.228717 | 87.039943 | 1532222.1 | 271.673363 | 271.233545 | 62.300648 | 3.250331 | 0.44103 | 158.276526 | 1.974161 | -69.625503 | 103.320505 | -0.151761
Bison Fossil_Primary Dentine 2 0059.hys | 210.980447 | 4981.507578 | 90.170545 | 1328515.9 | 252.193138 | 252.414495 | 69.313231 | 3.749679 | 1.816301 | 156.561338 | 1.735043 | -69.595503 | 103.320505 | -0.081611
Bison Fossil_Primary Dentine 2 0060.hys | 206.741036 | 4980.899277 | 86.299552 | 1280938.3 | 250.234898 | 250.028335 | 67.558385 | 3.888477 | 1.044025 | 144.99149 | 1.819879 | -69.865503 | 103.350505 | -0.05628
Bison Fossil_Primary Dentine 2 0061.hys | 275.482575 | 4977.851064 | 91.428736 | 2160388.2 | 316.051007 | 316.316436 | 55.112694 | 2.304147 | 0.281154 | 203.601775 | 2.070243 | -69.835503 | 103.350505 | -0.090543
Bison Fossil_Primary Dentine 2 0062.hys | 207.66649 | 4982.213581 | 86.009745 | 1291249.8 | 251.634308 | 251.111104 | 67.062132 | 3.858443 | 0.791665 | 142.930893 | 1.867554 | -69.805503 | 103.350505 | -0.118703
Bison Fossil_Primary Dentine 2 0063.hys | 209.478233 | 4980.453156 | 85.440244 | 1311557.0 | 253.737764 | 253.196973 | 66.100345 | 3.797359 | 2.251015 | 155.263339 | 1.680063 | -69.775503 | 103.350505 | -0.115196
Bison Fossil_Primary Dentine 2 0064.hys | 213.212821 | 4980.501341 | 89.69259 | 1353920.7 | 254.679798 | 254.859249 | 68.295923 | 3.678577 | 0.785235 | 150.303341 | 1.882921 | -69.745503 | 103.350505 | -0.096651
Bison Fossil_Primary Dentine 2 0065.hys | 213.599701 | 4980.385291 | 85.863855 | 1358348.1 | 257.410559 | 257.102161 | 65.273916 | 3.666501 | 0.683236 | 147.305931 | 1.892931 | -69.715503 | 103.350505 | -0.077424
Bison Fossil_Primary Dentine 2 0066.hys | 212.983508 | 4980.598602 | 86.881796 | 1351299.9 | 255.937109 | 255.978118 | 66.219782 | 3.685783 | 0.759532 | 148.306859 | 1.878223 | -69.685503 | 103.350505 | -0.064359
Bison Fossil_Primary Dentine 2 0067.hys | 213.102647 | 4980.578918 | 90.530793 | 1352661.2 | 254.852341 | 254.364124 | 68.966253 | 3.682059 | 0.439407 | 144.969673 | 1.988437 | -69.655503 | 103.350505 | -0.083949
Bison Fossil_Primary Dentine 2 0068.hys | 221.240608 | 4981.758194 | 89.515565 | 1447283.0 | 262.674274 | 262.979926 | 65.92599 | 3.442145 | 0.86261 | 159.155808 | 1.865581 | -69.625503 | 103.350505 | -0.084811
Bison Fossil_Primary Dentine 2 0069.hys | 199.420268 | 4981.934337 | 89.969613 | 1200838.5 | 241.015192 | 240.95041 | 72.742527 | 4.148713 | 0.347439 | 128.689255 | 2.027344 | -69.595503 | 103.350505 | -0.114481
Bison Fossil_Primary Dentine 2 0070.hys | 204.373686 | 4981.827625 | 87.951997 | 1254750.8 | 247.257821 | 246.855618 | 69.566762 | 3.970372 | 0.719421 | 139.698805 | 1.891807 | -69.865503 | 103.380505 | -0.094064
Bison Fossil_Primary Dentine 2 0071.hys | 209.895918 | 4980.928108 | 91.357839 | 1316261.3 | 250.661597 | 250.786729 | 70.552042 | 3.784148 | 0.407722 | 141.485299 | 2.004755 | -69.835003 | 103.380505 | -0.041802
Bison Fossil_Primary Dentine 2 0072.hys | 259.082507 | 4977.771762 | 83.896768 | 1929655.0 | 303.464241 | 303.581585 | 53.510649 | 2.579617 | 0.725168 | 192.33866 | 1.87492 | -69.805503 | 103.380505 | -0.086229
Bison Fossil_Primary Dentine 2 0073.hys | 204.753919 | 4981.866427 | 90.228124 | 1258938.6 | 246.078035 | 246.164509 | 71.248298 | 3.957196 | 0.720294 | 141.249688 | 1.900145 | -69.775503 | 103.380505 | -0.081433
Bison Fossil_Primary Dentine 2 0074.hys | 259.3092 | 4978.884338 | 98.628696 | 1932755.0 | 297.185754 | 297.170019 | 62.856431 | 2.576056 | 0.628775 | 198.483053 | 1.954929 | -69.745503 | 103.380505 | -0.084272
Bison Fossil_Primary Dentine 2 0075.hys | 252.040984 | 4978.429469 | 91.247659 | 1834611.9 | 292.641728 | 292.960632 | 59.687647 | 2.713615 | 3.546797 | 204.709166 | 1.617526 | -69.715503 | 103.380505 | -0.092757
Bison Fossil_Primary Dentine 2 0076.hys | 234.677514 | 4980.645088 | 86.883498 | 1610574.9 | 277.941274 | 277.671683 | 60.657103 | 3.092464 | 0.741164 | 169.754176 | 1.882537 | -69.685503 | 103.380505 | -0.120815
Bison Fossil_Primary Dentine 2 0077.hys | 204.639317 | 4981.035104 | 88.111015 | 1257675.6 | 246.879643 | 247.037834 | 69.611455 | 3.960509 | 1.060193 | 143.932739 | 1.823857 | -69.655503 | 103.380505 | -0.094036
Bison Fossil_Primary Dentine 2 0078.hys | 213.858407 | 4980.356208 | 83.259406 | 1361312.8 | 259.167063 | 258.721412 | 63.225049 | 3.658495 | 0.598062 | 144.710335 | 1.905987 | -69.625503 | 103.380505 | -0.094204
Bison Fossil_Primary Dentine 2 0079.hys | 247.625581 | 4979.251632 | 83.433366 | 1776247.8 | 292.104143 | 292.385117 | 55.465485 | 2.803242 | 0.629197 | 179.121888 | 1.897862 | -69.595503 | 103.380505 | -0.091269

## Secondary Dentine
Number of Data Points = 80 | [14 empty] | Avg Mod | 43.3671 | Avg Hard | 1.620822025
[15 empty] | Std Mod | 6.798591 | Std Hard | 0.5038325
File | hc(nm) | Pmax(ｵN) | S(ｵN/nm) | A(nm^2) | hmax(nm) | heff(nm) | Er(GPa) | H(GPa) | A | hf(nm) | m | X(mm) | Y(mm) | Drift Correction (nm/s)
Bison Fossil_Secondary Dentine 0000.hys | 404.237433 | 4970.972919 | 117.001938 | 4427985.5 | 435.964277 | 436.102116 | 49.263446 | 1.122626 | 0.017444 | 323.200068 | 2.657379 | -69.868503 | 102.186005 | 0.140079
Bison Fossil_Secondary Dentine 0001.hys | 651.14152 | 4955.789731 | 98.679383 | 11043463.0 | 688.151187 | 688.807365 | 26.309259 | 0.448753 | 0.018154 | 559.515609 | 2.57445 | -69.838503 | 102.186005 | -0.197916
Bison Fossil_Secondary Dentine 0002.hys | 348.360441 | 4972.687905 | 87.706522 | 3344455.7 | 390.878881 | 390.883116 | 42.491689 | 1.486845 | 0.893357 | 285.827273 | 1.852938 | -69.808503 | 102.186005 | -0.137772
Bison Fossil_Secondary Dentine 0003.hys | 246.63499 | 4978.84539 | 91.591134 | 1763284.4 | 287.77209 | 287.404592 | 61.112082 | 2.82362 | 0.451562 | 179.350463 | 1.98777 | -69.778503 | 102.186005 | -0.069927
Bison Fossil_Secondary Dentine 0004.hys | 384.062528 | 4971.595532 | 83.062213 | 4019169.8 | 428.18583 | 428.952936 | 36.708797 | 1.236971 | 0.070858 | 292.993064 | 2.27153 | -69.748503 | 102.186005 | -0.079491
Bison Fossil_Secondary Dentine 0005.hys | 400.469602 | 4970.801655 | 88.628415 | 4350125.2 | 441.675625 | 442.534004 | 37.649302 | 1.14268 | 0.579454 | 334.129395 | 1.932833 | -69.718503 | 102.186005 | -0.082698
Bison Fossil_Secondary Dentine 0006.hys | 403.830217 | 4970.610486 | 86.488842 | 4419537.1 | 447.253231 | 446.933556 | 36.450754 | 1.12469 | 0.093574 | 318.208846 | 2.239816 | -69.688503 | 102.186005 | -0.083699
Bison Fossil_Secondary Dentine 0007.hys | 287.460854 | 4977.041398 | 82.946229 | 2337201.1 | 332.314339 | 332.463274 | 48.071031 | 2.129488 | 0.242959 | 208.813094 | 2.060726 | -69.658503 | 102.186005 | -0.08719
Bison Fossil_Secondary Dentine 0008.hys | 286.900373 | 4977.127069 | 87.863273 | 2328771.7 | 329.103561 | 329.385078 | 51.012752 | 2.137233 | 0.731788 | 222.402094 | 1.888615 | -69.628503 | 102.186005 | -0.092078
Bison Fossil_Secondary Dentine 0009.hys | 329.213954 | 4974.788484 | 87.472129 | 3008265.3 | 371.233267 | 371.868585 | 44.683425 | 1.653707 | 0.228864 | 252.996627 | 2.090136 | -69.599003 | 102.186005 | -0.061335
Bison Fossil_Secondary Dentine 0010.hys | 240.734266 | 4980.751489 | 85.411946 | 1687055.2 | 284.378664 | 284.47011 | 58.262457 | 2.952335 | 0.662128 | 173.866845 | 1.89667 | -69.868503 | 102.216005 | -0.0005
Bison Fossil_Secondary Dentine 0011.hys | 336.168478 | 4974.491243 | 85.612455 | 3128308.4 | 378.889239 | 379.747049 | 42.886144 | 1.590154 | 0.716643 | 270.291332 | 1.883765 | -69.838503 | 102.216005 | -0.026155
Bison Fossil_Secondary Dentine 0012.hys | 386.38616 | 4971.509408 | 88.717045 | 4065241.3 | 427.603715 | 428.414521 | 38.985107 | 1.222931 | 0.786712 | 323.106513 | 1.879231 | -69.808003 | 102.216005 | -0.069467
Bison Fossil_Secondary Dentine 0013.hys | 313.073875 | 4977.262611 | 88.748745 | 2738769.1 | 355.219418 | 355.135844 | 47.513753 | 1.817336 | 0.208883 | 236.738363 | 2.111126 | -69.778503 | 102.216005 | -0.043845
Bison Fossil_Secondary Dentine 0014.hys | 405.567629 | 4970.666985 | 86.425597 | 4455639.0 | 448.117594 | 448.703 | 36.276236 | 1.11559 | 0.171293 | 325.858607 | 2.135911 | -69.749003 | 102.216005 | -0.020808
Bison Fossil_Secondary Dentine 0015.hys | 298.075411 | 4976.338044 | 82.998087 | 2499734.2 | 342.352791 | 343.043358 | 46.511034 | 1.990747 | 0.067627 | 206.405722 | 2.278917 | -69.718503 | 102.216005 | -0.099533
Bison Fossil_Secondary Dentine 0016.hys | 371.185172 | 4971.613814 | 86.101721 | 3768627.8 | 413.843812 | 414.491047 | 39.296605 | 1.319211 | 0.767927 | 306.307878 | 1.873588 | -69.688503 | 102.216005 | -0.069638
Bison Fossil_Secondary Dentine 0017.hys | 348.235646 | 4973.723077 | 91.210969 | 3342206.5 | 388.747234 | 389.133055 | 44.204376 | 1.488156 | 1.344491 | 291.368436 | 1.792863 | -69.658503 | 102.216005 | -0.072439
Bison Fossil_Secondary Dentine 0018.hys | 228.155797 | 4980.461079 | 87.659921 | 1530221.5 | 270.846727 | 270.767583 | 62.785413 | 3.254732 | 0.631992 | 162.048324 | 1.913542 | -69.628503 | 102.216005 | -0.060293
Bison Fossil_Secondary Dentine 0019.hys | 273.267202 | 4979.70972 | 96.815919 | 2128453.8 | 311.596193 | 311.84332 | 58.796231 | 2.33959 | 0.577521 | 210.846482 | 1.963589 | -69.599003 | 102.216005 | -0.064573
Bison Fossil_Secondary Dentine 0020.hys | 315.901704 | 4975.625129 | 86.846495 | 2785067.3 | 358.6093 | 358.87084 | 46.107255 | 1.786537 | 0.823485 | 252.078427 | 1.863996 | -69.868503 | 102.246505 | -0.017629
Bison Fossil_Secondary Dentine 0021.hys | 389.711009 | 4972.200113 | 83.560647 | 4131623.3 | 433.74532 | 434.339075 | 36.423046 | 1.20345 | 0.904924 | 325.152178 | 1.834948 | -69.838503 | 102.246005 | -0.046426
Bison Fossil_Secondary Dentine 0022.hys | 319.269963 | 4976.295378 | 90.24611 | 2840723.1 | 360.16312 | 360.626001 | 47.440457 | 1.751771 | 0.266941 | 246.227257 | 2.074644 | -69.808003 | 102.246005 | -0.089082
Bison Fossil_Secondary Dentine 0023.hys | 237.474794 | 4979.851657 | 80.206453 | 1645674.8 | 283.821565 | 284.040732 | 55.395199 | 3.026024 | 1.133976 | 173.391134 | 1.782144 | -69.778503 | 102.246005 | -0.070668
Bison Fossil_Secondary Dentine 0024.hys | 346.238344 | 4973.799858 | 88.529748 | 3306311.9 | 387.871744 | 388.375026 | 43.137219 | 1.504335 | 0.073654 | 259.742242 | 2.289563 | -69.749003 | 102.246005 | -0.090259
Bison Fossil_Secondary Dentine 0025.hys | 358.089864 | 4973.002909 | 81.743601 | 3522154.1 | 402.764931 | 403.717315 | 38.590856 | 1.411921 | 0.760532 | 290.667363 | 1.858256 | -69.718503 | 102.246005 | -0.086473
Bison Fossil_Secondary Dentine 0026.hys | 338.473473 | 4975.199838 | 89.350465 | 3168616.4 | 379.598055 | 380.234866 | 44.47304 | 1.570149 | 0.147413 | 259.184949 | 2.173956 | -69.688503 | 102.246005 | -0.082511
Bison Fossil_Secondary Dentine 0027.hys | 356.391545 | 4974.000421 | 87.027566 | 3490802.9 | 398.633463 | 399.257277 | 41.269481 | 1.424887 | 0.090882 | 270.829558 | 2.247035 | -69.658503 | 102.246005 | -0.078269
Bison Fossil_Secondary Dentine 0028.hys | 477.53226 | 4966.340143 | 81.519901 | 6080642.8 | 521.96375 | 523.223619 | 29.290294 | 0.816746 | 0.050427 | 381.772575 | 2.321846 | -69.628503 | 102.246005 | -0.096694
Bison Fossil_Secondary Dentine 0029.hys | 354.371821 | 4973.481726 | 93.155135 | 3453701.8 | 393.918317 | 394.413749 | 44.411885 | 1.440044 | 0.146181 | 277.425738 | 2.191228 | -69.598503 | 102.246005 | -0.046841
Bison Fossil_Secondary Dentine 0030.hys | 352.08414 | 4972.696812 | 85.215042 | 3411919.3 | 395.113182 | 395.850153 | 40.874431 | 1.457449 | 0.749372 | 286.467559 | 1.874444 | -69.868503 | 102.276505 | -0.041864
Bison Fossil_Secondary Dentine 0031.hys | 464.398844 | 4968.021614 | 86.590903 | 5765193.9 | 506.9589 | 507.428955 | 31.952154 | 0.861727 | 0.344078 | 391.761437 | 2.016045 | -69.838503 | 102.276005 | -0.039502
Bison Fossil_Secondary Dentine 0032.hys | 354.822012 | 4974.13394 | 84.474433 | 3461954.3 | 398.539587 | 398.984492 | 40.225315 | 1.436799 | 0.750867 | 288.803152 | 1.871181 | -69.808503 | 102.275505 | -0.077069
Bison Fossil_Secondary Dentine 0033.hys | 374.617216 | 4973.090148 | 84.490583 | 3834609.7 | 418.265329 | 418.761989 | 38.228085 | 1.296896 | 0.555526 | 305.516366 | 1.923993 | -69.778503 | 102.276005 | -0.043796
Bison Fossil_Secondary Dentine 0034.hys | 429.17666 | 4968.209059 | 81.66213 | 4960838.5 | 474.080999 | 474.805605 | 32.484635 | 1.001486 | 0.203298 | 347.89202 | 2.08607 | -69.748503 | 102.275505 | -0.080107
Bison Fossil_Secondary Dentine 0035.hys | 423.376565 | 4968.457139 | 81.493801 | 4834200.2 | 467.99171 | 469.102042 | 32.839541 | 1.027772 | 0.038309 | 324.748397 | 2.367722 | -69.718503 | 102.276005 | -0.095806
Bison Fossil_Secondary Dentine 0036.hys | 298.127733 | 4977.354486 | 86.361726 | 2500549.0 | 340.681197 | 341.353083 | 48.388087 | 1.990505 | 0.722662 | 232.708129 | 1.885091 | -69.688503 | 102.275505 | -0.089077
Bison Fossil_Secondary Dentine 0037.hys | 305.172094 | 4975.750224 | 82.825814 | 2611467.6 | 350.096583 | 350.228248 | 45.410703 | 1.905346 | 0.813882 | 239.054674 | 1.850584 | -69.658503 | 102.275505 | -0.147741
Bison Fossil_Secondary Dentine 0038.hys | 330.609876 | 4973.945536 | 88.415221 | 3032171.1 | 372.662708 | 372.802375 | 44.986791 | 1.640391 | 0.159546 | 251.488585 | 2.156434 | -69.628503 | 102.275505 | -0.063508
Bison Fossil_Secondary Dentine 0039.hys | 368.207612 | 4971.795917 | 82.869157 | 3711849.7 | 412.470925 | 413.204413 | 38.109439 | 1.339439 | 0.744033 | 301.217896 | 1.866575 | -69.598503 | 102.275505 | -0.081566
Bison Fossil_Secondary Dentine 0040.hys | 419.071121 | 4969.108047 | 89.219319 | 4741259.3 | 459.932564 | 460.842691 | 36.303365 | 1.048057 | 0.157703 | 340.428736 | 2.162008 | -69.868503 | 102.306005 | -0.058917
Bison Fossil_Secondary Dentine 0041.hys | 329.97803 | 4975.669891 | 85.712241 | 3021338.6 | 373.324557 | 373.51618 | 43.689591 | 1.646843 | 0.157446 | 248.872258 | 2.14715 | -69.838503 | 102.306005 | 0.009709
Bison Fossil_Secondary Dentine 0042.hys | 355.693115 | 4972.562458 | 90.739851 | 3477950.6 | 396.638421 | 396.793269 | 43.109321 | 1.429739 | 0.123637 | 275.671379 | 2.210245 | -69.808503 | 102.306005 | -0.086524
Bison Fossil_Secondary Dentine 0043.hys | 376.337452 | 4972.035878 | 89.353141 | 3867898.3 | 417.640201 | 418.071037 | 40.253823 | 1.285462 | 0.021891 | 279.005406 | 2.499168 | -69.778503 | 102.306005 | -0.096077
Bison Fossil_Secondary Dentine 0044.hys | 353.196966 | 4972.418534 | 82.777677 | 3432212.2 | 397.704907 | 398.249135 | 39.587767 | 1.44875 | 0.776282 | 286.593402 | 1.858774 | -69.749003 | 102.306005 | -0.073848
Bison Fossil_Secondary Dentine 0045.hys | 395.228964 | 4970.349089 | 89.430415 | 4242983.7 | 436.285369 | 436.912342 | 38.466652 | 1.171428 | 0.363225 | 324.763674 | 2.017867 | -69.718503 | 102.306005 | -0.069457
Bison Fossil_Secondary Dentine 0046.hys | 311.576269 | 4974.792002 | 83.382328 | 2714407.9 | 355.454552 | 356.323089 | 44.840587 | 1.832736 | 0.217914 | 232.143608 | 2.081368 | -69.688503 | 102.306005 | -0.099133
Bison Fossil_Secondary Dentine 0047.hys | 332.298127 | 4974.318337 | 83.376418 | 3061210.2 | 376.365477 | 377.043858 | 42.221289 | 1.624952 | 0.773256 | 265.970214 | 1.861747 | -69.658503 | 102.306005 | -0.129329
Bison Fossil_Secondary Dentine 0048.hys | 337.712879 | 4973.570701 | 88.009561 | 3155287.0 | 379.44591 | 380.096661 | 43.898052 | 1.576266 | 0.116944 | 255.309451 | 2.208166 | -69.628503 | 102.306005 | -0.075492
Bison Fossil_Secondary Dentine 0049.hys | 342.705201 | 4973.187114 | 87.661222 | 3243293.1 | 385.247221 | 385.254121 | 43.127 | 1.533376 | 0.151943 | 262.617267 | 2.161692 | -69.598503 | 102.306005 | -0.099129
Bison Fossil_Secondary Dentine 0050.hys | 432.788393 | 4970.628604 | 87.68297 | 5040527.4 | 475.206648 | 475.304875 | 34.602867 | 0.986133 | 0.108827 | 349.500564 | 2.219215 | -69.868503 | 102.336005 | -0.066941
Bison Fossil_Secondary Dentine 0051.hys | 308.820623 | 4974.985086 | 86.489851 | 2669868.4 | 352.041473 | 351.961393 | 46.898078 | 1.863382 | 0.150301 | 227.802771 | 2.158491 | -69.838503 | 102.336005 | -0.099371
Bison Fossil_Secondary Dentine 0052.hys | 339.059383 | 4975.036605 | 89.019779 | 3178903.7 | 380.632184 | 380.974533 | 44.236693 | 1.565016 | 0.249229 | 264.635459 | 2.081689 | -69.808503 | 102.336005 | -0.092747
Bison Fossil_Secondary Dentine 0053.hys | 346.384637 | 4973.886247 | 87.947635 | 3308934.4 | 388.096463 | 388.800953 | 42.836592 | 1.503169 | 0.86169 | 283.598051 | 1.860185 | -69.778503 | 102.336005 | -0.09089
Bison Fossil_Secondary Dentine 0054.hys | 423.324926 | 4968.419877 | 81.389457 | 4833080.1 | 468.697515 | 469.10868 | 32.801294 | 1.028003 | 0.097041 | 334.154681 | 2.21073 | -69.748503 | 102.336005 | -0.102679
Bison Fossil_Secondary Dentine 0055.hys | 322.856163 | 4975.154417 | 85.911382 | 2900588.9 | 366.143083 | 366.288893 | 44.693302 | 1.715222 | 0.298271 | 248.278303 | 2.037817 | -69.718503 | 102.336005 | -0.076847
Bison Fossil_Secondary Dentine 0056.hys | 401.20398 | 4969.823901 | 84.612836 | 4365246.3 | 444.779151 | 445.256019 | 35.881179 | 1.138498 | 0.104593 | 315.300583 | 2.212533 | -69.688503 | 102.336005 | -0.067423
Bison Fossil_Secondary Dentine 0057.hys | 325.322334 | 4975.632097 | 82.258934 | 2942122.0 | 369.781908 | 370.687912 | 42.490082 | 1.691171 | 0.789152 | 258.558695 | 1.85376 | -69.658503 | 102.336005 | -0.098566
Bison Fossil_Secondary Dentine 0058.hys | 297.494976 | 4975.92905 | 92.011403 | 2490704.3 | 337.903327 | 338.054588 | 51.65536 | 1.9978 | 0.160798 | 220.706531 | 2.169918 | -69.628503 | 102.336005 | -0.054668
Bison Fossil_Secondary Dentine 0059.hys | 344.563402 | 4974.652666 | 86.086822 | 3276360.9 | 387.666845 | 387.903247 | 42.138167 | 1.518347 | 0.215029 | 266.832363 | 2.095143 | -69.598503 | 102.336005 | -0.063573
Bison Fossil_Secondary Dentine 0060.hys | 286.88047 | 4976.497425 | 85.447307 | 2328472.6 | 330.373094 | 330.560877 | 49.613246 | 2.137237 | 1.001739 | 224.323298 | 1.824117 | -69.868503 | 102.366005 | -0.017323
Bison Fossil_Secondary Dentine 0061.hys | 310.508499 | 4975.653347 | 81.994163 | 2697105.5 | 355.568129 | 356.020763 | 44.235282 | 1.844812 | 0.229378 | 230.61555 | 2.066562 | -69.838503 | 102.366005 | -0.08912
Bison Fossil_Secondary Dentine 0062.hys | 383.343184 | 4970.962439 | 88.954189 | 4004960.5 | 425.115727 | 425.25489 | 39.382394 | 1.241201 | 0.75745 | 319.814161 | 1.886837 | -69.808503 | 102.366005 | -0.090688
Bison Fossil_Secondary Dentine 0063.hys | 305.618805 | 4976.80525 | 87.583164 | 2618583.0 | 348.000298 | 348.236629 | 47.953718 | 1.900572 | 0.783401 | 241.66101 | 1.875547 | -69.778503 | 102.366005 | -0.09784
Bison Fossil_Secondary Dentine 0064.hys | 316.562994 | 4976.228062 | 84.527575 | 2795950.5 | 360.203497 | 360.71629 | 44.788704 | 1.779798 | 0.772258 | 250.839582 | 1.866396 | -69.748503 | 102.366005 | -0.076327
Bison Fossil_Secondary Dentine 0065.hys | 304.415504 | 4975.35147 | 83.23262 | 2599438.4 | 348.579529 | 349.24785 | 45.739207 | 1.91401 | 0.704779 | 237.02502 | 1.877375 | -69.718503 | 102.366005 | -0.050402
Bison Fossil_Secondary Dentine 0066.hys | 355.935914 | 4973.147468 | 82.996552 | 3482415.8 | 400.514576 | 400.875861 | 39.405293 | 1.428074 | 0.141961 | 271.861034 | 2.153121 | -69.688503 | 102.366005 | -0.082079
Bison Fossil_Secondary Dentine 0067.hys | 294.17658 | 4975.890497 | 84.517999 | 2439395.4 | 338.663846 | 338.331883 | 47.944957 | 2.039805 | 0.346708 | 220.231915 | 2.005987 | -69.658503 | 102.366005 | -0.068196
Bison Fossil_Secondary Dentine 0068.hys | 284.709438 | 4975.587563 | 78.998835 | 2295967.8 | 331.410587 | 331.946725 | 46.192622 | 2.167098 | 0.812124 | 216.325548 | 1.835751 | -69.628503 | 102.366005 | -0.056394
Bison Fossil_Secondary Dentine 0069.hys | 354.708542 | 4972.419885 | 88.763573 | 3459873.3 | 396.259707 | 396.722566 | 42.280441 | 1.437168 | 0.059079 | 266.296154 | 2.328266 | -69.598503 | 102.366005 | -0.116135
Bison Fossil_Secondary Dentine 0070.hys | 259.22631 | 4979.630184 | 86.132981 | 1931621.2 | 302.346593 | 302.58627 | 54.908974 | 2.577954 | 1.336073 | 199.933638 | 1.775589 | -69.869003 | 102.396005 | 0.024786
Bison Fossil_Secondary Dentine 0071.hys | 292.936963 | 4976.838466 | 90.489313 | 2420366.3 | 333.865648 | 334.186352 | 51.533729 | 2.056234 | 0.718776 | 229.597087 | 1.901651 | -69.838503 | 102.396005 | -0.080907
Bison Fossil_Secondary Dentine 0072.hys | 485.066818 | 4965.523706 | 93.914358 | 6265421.5 | 524.410537 | 524.721487 | 33.242347 | 0.792528 | 0.244847 | 413.440682 | 2.104685 | -69.808503 | 102.396005 | -0.024772
Bison Fossil_Secondary Dentine 0073.hys | 321.810952 | 4975.221115 | 90.441771 | 2883076.0 | 362.624477 | 363.068612 | 47.192811 | 1.725664 | 0.775683 | 259.207543 | 1.888032 | -69.778503 | 102.396005 | -0.087353
Bison Fossil_Secondary Dentine 0074.hys | 357.493728 | 4973.080342 | 83.864345 | 3511133.3 | 401.115843 | 401.968055 | 39.654139 | 1.416375 | 0.745049 | 291.066845 | 1.870201 | -69.748503 | 102.396005 | -0.05646
Bison Fossil_Secondary Dentine 0075.hys | 287.419047 | 4976.112199 | 80.515174 | 2336571.8 | 333.587966 | 333.771603 | 46.668409 | 2.129664 | 0.354351 | 211.061405 | 1.985492 | -69.718503 | 102.396005 | -0.084655
Bison Fossil_Secondary Dentine 0076.hys | 312.061745 | 4975.615507 | 86.612205 | 2722293.0 | 355.036069 | 355.147031 | 46.510016 | 1.82773 | 0.220901 | 234.930205 | 2.092655 | -69.688503 | 102.396005 | -0.088706
Bison Fossil_Secondary Dentine 0077.hys | 318.039194 | 4975.481413 | 87.850978 | 2820322.2 | 359.924621 | 360.515796 | 46.348114 | 1.764154 | 0.847149 | 255.016247 | 1.862782 | -69.658503 | 102.396005 | -0.069284
Bison Fossil_Secondary Dentine 0078.hys | 315.671803 | 4975.307671 | 84.576161 | 2781288.7 | 359.67255 | 359.791572 | 44.932415 | 1.78885 | 0.184385 | 235.364079 | 2.115166 | -69.628503 | 102.396005 | -0.089186
Bison Fossil_Secondary Dentine 0079.hys | 314.471842 | 4974.801626 | 89.659202 | 2761608.3 | 355.637204 | 356.0861 | 47.802285 | 1.801415 | 0.9252 | 253.221246 | 1.853899 | -69.598503 | 102.396005 | -0.08004

## Cementum 1
Number of Data Points = 80 | [14 empty] | Avg Mod | 36.97671 | Avg Hard | 1.404415
[15 empty] | Std Mod | 9.625007 | Std Hard | 0.5193767
File | hc(nm) | Pmax(ｵN) | S(ｵN/nm) | A(nm^2) | hmax(nm) | heff(nm) | Er(GPa) | H(GPa) | A | hf(nm) | m | X(mm) | Y(mm) | Drift Correction (nm/s)
Bison Fossil_Cementum in 0000.hys | 450.698807 | 4968.545918 | 90.313717 | 5445123.3 | 491.021846 | 491.959532 | 34.291358 | 0.912476 | 0.05357 | 362.563918 | 2.352036 | -69.069503 | 98.548505 | 0.025635
Bison Fossil_Cementum in 0001.hys | 405.976298 | 4969.0586 | 77.622017 | 4464152.2 | 452.963148 | 453.988371 | 32.549944 | 1.113102 | 0.030644 | 301.27052 | 2.385616 | -69.039503 | 98.548505 | -0.143585
Bison Fossil_Cementum in 0002.hys | 361.067084 | 4972.514057 | 73.761104 | 3577454.1 | 410.894519 | 411.627411 | 34.55216 | 1.389959 | 0.184036 | 272.287307 | 2.066938 | -69.009503 | 98.548505 | -0.094988
Bison Fossil_Cementum in 0003.hys | 332.540947 | 4973.905445 | 73.625857 | 3065398.4 | 382.656034 | 383.208325 | 37.258188 | 1.622597 | 0.093952 | 236.005699 | 2.178956 | -68.979503 | 98.548505 | -0.127917
Bison Fossil_Cementum in 0004.hys | 335.724532 | 4974.423997 | 80.665164 | 3120574.8 | 380.984176 | 381.975203 | 40.45792 | 1.594073 | 0.139506 | 249.660464 | 2.145613 | -68.949503 | 98.548505 | -0.025087
Bison Fossil_Cementum in 0005.hys | 607.563099 | 4959.391054 | 66.295014 | 9659102.2 | 662.245167 | 663.669026 | 18.89937 | 0.513442 | 0.063911 | 498.701212 | 2.205219 | -68.919503 | 98.548505 | -0.069135
Bison Fossil_Cementum in 0006.hys | 384.975072 | 4971.827188 | 68.947757 | 4037231.7 | 438.407352 | 439.05762 | 30.402769 | 1.231494 | 0.113049 | 285.841051 | 2.12476 | -68.890003 | 98.548505 | -0.086067
Bison Fossil_Cementum in 0007.hys | 307.136455 | 4975.884966 | 86.055531 | 2642829.7 | 350.248027 | 350.502798 | 46.900668 | 1.882787 | 0.771083 | 242.22815 | 1.872558 | -68.859003 | 98.548505 | -0.050524
Bison Fossil_Cementum in 0008.hys | 310.950402 | 4976.227448 | 79.985832 | 2704259.4 | 357.271815 | 357.610797 | 43.094686 | 1.840144 | 0.752439 | 242.328934 | 1.852993 | -68.829003 | 98.548505 | -0.087843
Bison Fossil_Cementum in 0009.hys | 411.138702 | 4969.89404 | 76.842599 | 4572396.0 | 459.155463 | 459.645918 | 31.839406 | 1.086934 | 0.194899 | 325.658999 | 2.071654 | -68.799503 | 98.548505 | -0.056396
Bison Fossil_Cementum in 0010.hys | 452.221376 | 4968.069171 | 71.055519 | 5480241.4 | 503.842457 | 504.659975 | 26.8926 | 0.906542 | 0.160509 | 359.435682 | 2.077062 | -69.069503 | 98.578505 | -0.086579
Bison Fossil_Cementum in 0011.hys | 441.434477 | 4967.522505 | 78.567678 | 5233884.2 | 488.234229 | 488.854001 | 30.427529 | 0.949108 | 0.026618 | 336.234402 | 2.413873 | -69.039503 | 98.578505 | -0.022081
Bison Fossil_Cementum in 0012.hys | 313.913352 | 4974.618784 | 77.958215 | 2752472.6 | 361.498829 | 361.771863 | 41.632761 | 1.807327 | 0.406233 | 237.267427 | 1.951133 | -69.009503 | 98.578505 | -0.056481
Bison Fossil_Cementum in 0013.hys | 349.329344 | 4973.002909 | 71.614741 | 3361944.5 | 401.183267 | 401.410132 | 34.60525 | 1.479204 | 0.56908 | 271.847635 | 1.865791 | -68.979503 | 98.578505 | -0.076869
Bison Fossil_Cementum in 0014.hys | 330.011644 | 4975.507197 | 81.458394 | 3021914.4 | 376.083443 | 375.821907 | 41.517346 | 1.646475 | 0.979221 | 265.092051 | 1.812856 | -68.949503 | 98.578505 | 0.005356
Bison Fossil_Cementum in 0015.hys | 389.65225 | 4970.120327 | 69.704606 | 4130445.4 | 442.596768 | 443.129208 | 30.387702 | 1.203289 | 0.211444 | 298.79304 | 2.024276 | -68.919503 | 98.578505 | -0.051711
Bison Fossil_Cementum in 0016.hys | 343.489636 | 4972.744802 | 74.42909 | 3257232.0 | 393.012897 | 393.59852 | 36.538708 | 1.526678 | 0.256858 | 259.058424 | 2.013716 | -68.889503 | 98.578505 | -0.094766
Bison Fossil_Cementum in 0017.hys | 288.872648 | 4976.63551 | 76.714912 | 2358501.9 | 337.127412 | 337.526509 | 44.258481 | 2.110083 | 0.248749 | 205.875261 | 2.029406 | -68.859003 | 98.578505 | -0.09773
Bison Fossil_Cementum in 0018.hys | 291.849534 | 4976.627014 | 82.408204 | 2403735.2 | 337.036025 | 337.141994 | 47.093608 | 2.070372 | 0.253922 | 213.290923 | 2.050856 | -68.829503 | 98.578505 | -0.088343
Bison Fossil_Cementum in 0019.hys | 481.962985 | 4966.748237 | 77.70829 | 6188966.3 | 528.885681 | 529.899456 | 27.67535 | 0.802517 | 0.036322 | 379.191353 | 2.357935 | -68.799503 | 98.578505 | -0.0677
Bison Fossil_Cementum in 0020.hys | 472.444702 | 4966.520713 | 80.394842 | 5957444.9 | 518.554194 | 518.777159 | 29.183206 | 0.833666 | 0.212712 | 390.724666 | 2.072831 | -69.069503 | 98.608505 | -0.066203
Bison Fossil_Cementum in 0021.hys | 446.918909 | 4968.717251 | 77.545768 | 5358429.8 | 494.246378 | 494.97489 | 29.680701 | 0.927271 | 0.007051 | 326.6536 | 2.626956 | -69.039503 | 98.608505 | -0.076983
Bison Fossil_Cementum in 0022.hys | 402.102272 | 4970.380287 | 80.03547 | 4383778.3 | 448.412757 | 448.678937 | 33.868272 | 1.133812 | 0.043891 | 303.499033 | 2.337757 | -69.009503 | 98.608505 | -0.091338
Bison Fossil_Cementum in 0023.hys | 391.611089 | 4970.120327 | 75.626552 | 4169801.7 | 439.94122 | 440.900527 | 32.813415 | 1.191932 | 0.040559 | 287.847142 | 2.328897 | -68.979503 | 98.608505 | -0.084333
Bison Fossil_Cementum in 0024.hys | 288.527935 | 4976.857741 | 80.96296 | 2353292.0 | 334.092335 | 334.631033 | 46.760947 | 2.114849 | 0.706949 | 219.818319 | 1.86776 | -68.949503 | 98.608505 | -0.067809
Bison Fossil_Cementum in 0025.hys | 344.534678 | 4973.559245 | 79.02694 | 3275848.4 | 391.733784 | 391.735916 | 38.685489 | 1.518251 | 0.483195 | 270.532368 | 1.925853 | -68.919503 | 98.608505 | -0.0637
Bison Fossil_Cementum in 0026.hys | 319.74906 | 4974.224992 | 76.920256 | 2848684.5 | 367.746632 | 368.249532 | 40.378796 | 1.746148 | 0.114231 | 228.431749 | 2.16211 | -68.889503 | 98.608505 | -0.098692
Bison Fossil_Cementum in 0027.hys | 326.673457 | 4975.449558 | 79.295324 | 2965002.4 | 373.395964 | 373.732817 | 40.800914 | 1.678059 | 0.076669 | 233.156283 | 2.240413 | -68.859503 | 98.608505 | -0.074595
Bison Fossil_Cementum in 0028.hys | 364.071215 | 4972.850243 | 82.995912 | 3633692.9 | 408.033357 | 409.008823 | 38.57602 | 1.368539 | 0.023064 | 261.631843 | 2.459693 | -68.829503 | 98.608505 | -0.041611
Bison Fossil_Cementum in 0029.hys | 394.742733 | 4970.714779 | 76.966758 | 4233111.1 | 442.769529 | 443.179696 | 33.14425 | 1.174246 | 0.0995 | 302.021933 | 2.185693 | -68.799003 | 98.608505 | -0.068616
Bison Fossil_Cementum in 0030.hys | 336.955318 | 4973.963665 | 74.219048 | 3142038.9 | 386.553172 | 387.218328 | 37.097482 | 1.583037 | 0.778518 | 265.0223 | 1.823349 | -69.069503 | 98.638505 | -0.08251
Bison Fossil_Cementum in 0031.hys | 371.447546 | 4971.757448 | 70.904509 | 3773651.7 | 423.63313 | 424.03684 | 32.339089 | 1.317492 | 0.157755 | 278.253574 | 2.079082 | -69.039503 | 98.638505 | -0.060844
Bison Fossil_Cementum in 0032.hys | 720.140512 | 4953.513998 | 83.556507 | 13425437.7 | 763.552446 | 764.603064 | 20.204629 | 0.368965 | 0.009999 | 610.321552 | 2.60244 | -69.009503 | 98.638505 | -0.129836
Bison Fossil_Cementum in 0033.hys | 388.979716 | 4971.79851 | 76.225908 | 4116976.4 | 436.887498 | 437.898108 | 33.284976 | 1.207633 | 0.376667 | 310.276561 | 1.95665 | -68.979503 | 98.638505 | -0.083661
Bison Fossil_Cementum in 0034.hys | 370.312849 | 4971.460498 | 79.492856 | 3751948.9 | 416.93002 | 417.217634 | 36.360887 | 1.325034 | 0.029338 | 266.983984 | 2.402212 | -68.949503 | 98.638505 | -0.051346
Bison Fossil_Cementum in 0035.hys | 383.920141 | 4972.171419 | 81.153601 | 4016355.2 | 429.658237 | 429.871627 | 35.877863 | 1.237981 | 0.199508 | 302.009363 | 2.086912 | -68.919503 | 98.638505 | -0.093276
Bison Fossil_Cementum in 0036.hys | 350.755345 | 4973.15634 | 76.975735 | 3387767.3 | 398.990186 | 399.210449 | 37.053726 | 1.467975 | 0.302355 | 270.161855 | 1.997446 | -68.889503 | 98.638505 | -0.093639
Bison Fossil_Cementum in 0037.hys | 325.242136 | 4974.664189 | 75.283859 | 2940766.7 | 373.797715 | 374.801207 | 38.896132 | 1.691622 | 0.291673 | 242.910483 | 1.995962 | -68.859503 | 98.638505 | -0.077303
Bison Fossil_Cementum in 0038.hys | 343.756241 | 4973.684689 | 79.92574 | 3261976.2 | 390.053944 | 390.427858 | 39.208579 | 1.524746 | 0.028435 | 240.488715 | 2.409481 | -68.829503 | 98.638505 | -0.045944
Bison Fossil_Cementum in 0039.hys | 353.479749 | 4973.972331 | 77.632096 | 3437378.5 | 401.94263 | 401.53306 | 37.099022 | 1.447025 | 0.381741 | 275.927059 | 1.960416 | -68.799003 | 98.638505 | -0.062953
Bison Fossil_Cementum in 0040.hys | 399.688374 | 4970.561849 | 75.73028 | 4334068.3 | 448.21517 | 448.914673 | 32.229719 | 1.146858 | 0.059477 | 300.200472 | 2.265774 | -69.069503 | 98.668505 | -0.035481
Bison Fossil_Cementum in 0041.hys | 369.109556 | 4972.130868 | 74.340692 | 3729002.8 | 418.627904 | 419.27183 | 34.108693 | 1.333367 | 0.176621 | 280.381624 | 2.076613 | -69.039503 | 98.668505 | -0.068901
Bison Fossil_Cementum in 0042.hys | 429.62206 | 4970.514239 | 80.829893 | 4970631.3 | 475.473066 | 475.742196 | 32.121887 | 0.999976 | 0.022677 | 324.971606 | 2.451813 | -69.009503 | 98.668505 | -0.085469
Bison Fossil_Cementum in 0043.hys | 395.237967 | 4970.762576 | 79.650825 | 4243166.6 | 441.200633 | 442.043156 | 34.259425 | 1.171475 | 0.156698 | 309.651741 | 2.121422 | -68.979503 | 98.668505 | -0.099087
Bison Fossil_Cementum in 0044.hys | 298.707374 | 4976.930365 | 82.049068 | 2509584.4 | 343.828165 | 344.200855 | 45.888892 | 1.983169 | 0.878164 | 232.942016 | 1.8342 | -68.949503 | 98.668505 | -0.117701
Bison Fossil_Cementum in 0045.hys | 319.469842 | 4974.75004 | 74.642904 | 2844043.3 | 369.279127 | 369.455338 | 39.215274 | 1.749182 | 0.225141 | 233.698474 | 2.036944 | -68.919503 | 98.668505 | -0.102369
Bison Fossil_Cementum in 0046.hys | 398.581747 | 4970.744299 | 81.944547 | 4311374.5 | 443.611709 | 444.076637 | 34.966085 | 1.152937 | 0.131399 | 312.948156 | 2.161701 | -68.889503 | 98.668505 | -0.076194
Bison Fossil_Cementum in 0047.hys | 270.764434 | 4978.182145 | 76.33217 | 2092664.5 | 319.581095 | 319.67745 | 46.751185 | 2.378873 | 0.76371 | 199.977297 | 1.835403 | -68.859503 | 98.668505 | -0.182777
Bison Fossil_Cementum in 0048.hys | 364.93709 | 4971.450163 | 76.678789 | 3649984.3 | 412.980729 | 413.563153 | 35.560231 | 1.362047 | 0.185341 | 278.747842 | 2.079368 | -68.829503 | 98.668505 | -0.092864
Bison Fossil_Cementum in 0049.hys | 204.160537 | 4982.458409 | 125.142485 | 1252406.4 | 233.815766 | 234.02125 | 99.07566 | 3.978308 | 0.245252 | 145.853654 | 2.214471 | -68.799503 | 98.668505 | -0.099041
Bison Fossil_Cementum in 0050.hys | 489.2647 | 4967.214696 | 111.167217 | 6369575.3 | 522.239092 | 522.776478 | 39.026205 | 0.779835 | 0.020848 | 406.463412 | 2.603109 | -69.069503 | 98.698505 | -0.034504
Bison Fossil_Cementum in 0051.hys | 342.997808 | 4974.403211 | 75.669223 | 3248489.0 | 391.829684 | 392.301901 | 37.19747 | 1.531298 | 0.260521 | 259.71295 | 2.016906 | -69.039503 | 98.698505 | -0.082497
Bison Fossil_Cementum in 0052.hys | 344.576666 | 4974.16271 | 71.578787 | 3276597.5 | 396.858289 | 396.695767 | 35.035443 | 1.518088 | 0.298539 | 259.444714 | 1.975059 | -69.009503 | 98.698505 | -0.07367
Bison Fossil_Cementum in 0053.hys | 314.800419 | 4975.201882 | 76.80931 | 2766990.3 | 363.228903 | 363.380485 | 40.91145 | 1.798055 | 0.615399 | 241.945562 | 1.874765 | -68.979503 | 98.698505 | -0.055249
Bison Fossil_Cementum in 0054.hys | 882.545025 | 4943.31795 | 88.414003 | 19951744.8 | 922.949456 | 924.478298 | 17.537409 | 0.247764 | 0.013782 | 780.568931 | 2.573899 | -68.949503 | 98.698505 | -0.139056
Bison Fossil_Cementum in 0055.hys | 299.728404 | 4977.094009 | 85.290835 | 2525540.1 | 343.238499 | 343.494191 | 47.551044 | 1.970705 | 0.31282 | 225.213173 | 2.026943 | -68.919503 | 98.698505 | -0.073723
Bison Fossil_Cementum in 0056.hys | 324.860631 | 4974.798729 | 81.774165 | 2934323.8 | 370.215389 | 370.487499 | 42.295769 | 1.695382 | 0.113593 | 237.529478 | 2.185522 | -68.889503 | 98.698505 | -0.0831
Bison Fossil_Cementum in 0057.hys | 313.600552 | 4975.500054 | 82.598888 | 2747362.5 | 358.79887 | 358.778218 | 44.152068 | 1.81101 | 0.150264 | 229.776801 | 2.141568 | -68.859503 | 98.698505 | -0.095565
Bison Fossil_Cementum in 0058.hys | 330.619103 | 4974.125598 | 76.29355 | 3032329.4 | 379.204341 | 379.517001 | 38.818117 | 1.640365 | 0.070486 | 233.47066 | 2.240071 | -68.829503 | 98.698505 | -0.126202
Bison Fossil_Cementum in 0059.hys | 338.530342 | 4973.244736 | 85.944168 | 3169614.1 | 381.604599 | 381.929837 | 42.770866 | 1.569038 | 0.205625 | 260.277719 | 2.102308 | -68.799503 | 98.698505 | -0.083112
Bison Fossil_Cementum in 0060.hys | 337.748026 | 4974.874033 | 76.466403 | 3155902.4 | 385.900304 | 386.542731 | 38.136753 | 1.576371 | 0.971945 | 269.807533 | 1.794281 | -69.069503 | 98.729005 | -0.018029
Bison Fossil_Cementum in 0061.hys | 460.958842 | 4966.370152 | 78.033992 | 5683963.1 | 507.361314 | 508.691599 | 28.999668 | 0.873751 | 0.065784 | 364.828807 | 2.260441 | -69.039503 | 98.728505 | -0.06541
Bison Fossil_Cementum in 0062.hys | 436.507123 | 4968.653842 | 78.833511 | 5123243.4 | 483.043765 | 483.777507 | 30.858386 | 0.969826 | 0.042509 | 336.465997 | 2.33727 | -69.009503 | 98.728505 | -0.053581
Bison Fossil_Cementum in 0063.hys | 313.344134 | 4975.625721 | 85.516353 | 2743177.0 | 356.469356 | 356.981628 | 45.746417 | 1.813819 | 0.200904 | 234.540029 | 2.10441 | -68.979503 | 98.728505 | -0.089204
Bison Fossil_Cementum in 0064.hys | 333.251244 | 4974.997526 | 79.148645 | 3077666.0 | 380.367627 | 380.393531 | 39.973076 | 1.616484 | 0.82677 | 265.161239 | 1.833263 | -68.949503 | 98.728505 | -0.061754
Bison Fossil_Cementum in 0065.hys | 608.560197 | 4958.326133 | 83.248603 | 9689738.3 | 652.258515 | 653.230551 | 23.694948 | 0.511709 | 0.240827 | 530.284617 | 2.06422 | -68.919503 | 98.728505 | -0.06213
Bison Fossil_Cementum in 0066.hys | 341.634317 | 4973.348881 | 70.80342 | 3224312.7 | 393.588922 | 394.315553 | 34.935783 | 1.542452 | 0.290434 | 255.511113 | 1.976099 | -68.889503 | 98.728505 | -0.099731
Bison Fossil_Cementum in 0067.hys | 308.12725 | 4975.730977 | 79.04495 | 2658719.8 | 354.994236 | 355.33834 | 42.95094 | 1.871476 | 0.492903 | 234.325123 | 1.922428 | -68.859003 | 98.728505 | -0.097182
Bison Fossil_Cementum in 0068.hys | 441.207802 | 4967.579694 | 88.033545 | 5228768.3 | 482.550836 | 483.528996 | 34.110126 | 0.950048 | 0.090064 | 356.380531 | 2.253276 | -68.829503 | 98.728505 | -0.09832
Bison Fossil_Cementum in 0069.hys | 297.655427 | 4976.530132 | 88.708068 | 2493198.8 | 340.202658 | 339.73049 | 49.775942 | 1.996042 | 0.413223 | 227.965062 | 1.992251 | -68.799003 | 98.728505 | -0.085045
Bison Fossil_Cementum in 0070.hys | 459.475086 | 4967.282516 | 79.436247 | 5649104.9 | 505.352347 | 506.373852 | 29.611726 | 0.879304 | 0.124435 | 371.325366 | 2.159681 | -69.069503 | 98.758505 | -0.08749
Bison Fossil_Cementum in 0071.hys | 349.435672 | 4972.659115 | 81.532307 | 3363866.5 | 394.59657 | 395.178206 | 39.3863 | 1.478257 | 0.176068 | 266.494555 | 2.109912 | -69.039503 | 98.758505 | -0.081145
Bison Fossil_Cementum in 0072.hys | 464.710058 | 4966.835484 | 75.375633 | 5772571.3 | 513.265379 | 514.130892 | 27.795926 | 0.86042 | 0.150118 | 375.153974 | 2.109084 | -69.009503 | 98.758505 | -0.072957
Bison Fossil_Cementum in 0073.hys | 348.003723 | 4974.163429 | 81.471716 | 3338028.5 | 393.800509 | 393.794124 | 39.509058 | 1.49015 | 0.539708 | 276.764538 | 1.916825 | -68.979503 | 98.758505 | -0.09673
Bison Fossil_Cementum in 0074.hys | 367.727107 | 4971.719951 | 66.493754 | 3702727.7 | 423.246045 | 423.804404 | 30.616447 | 1.342718 | 2.946209 | 307.075249 | 1.561182 | -68.949503 | 98.758505 | -0.061921
Bison Fossil_Cementum in 0075.hys | 583.479643 | 4958.752745 | 89.733604 | 8933909.2 | 624.778156 | 624.92526 | 26.599237 | 0.555048 | 0.394593 | 514.128707 | 2.004975 | -68.919503 | 98.758505 | -0.18468
Bison Fossil_Cementum in 0076.hys | 350.034325 | 4973.358473 | 76.926602 | 3374698.2 | 398.077861 | 398.522347 | 37.101708 | 1.473719 | 0.556862 | 276.168282 | 1.892541 | -68.889503 | 98.758505 | -0.078822
Bison Fossil_Cementum in 0077.hys | 332.969417 | 4973.638607 | 82.385983 | 3072795.6 | 378.068364 | 378.246888 | 41.641017 | 1.618604 | 0.142281 | 248.450978 | 2.150008 | -68.859503 | 98.758505 | -0.099521
Bison Fossil_Cementum in 0078.hys | 486.633161 | 4964.926219 | 80.624773 | 6304183.3 | 532.032524 | 532.818651 | 28.450436 | 0.787561 | 0.180745 | 403.39402 | 2.101709 | -68.829503 | 98.758505 | -0.059646
Bison Fossil_Cementum in 0079.hys | 335.88696 | 4974.384918 | 82.936815 | 3123403.2 | 380.599686 | 380.870466 | 41.578437 | 1.592617 | 0.736165 | 268.794288 | 1.868621 | -68.799003 | 98.758505 | -0.06703
Bison Fossil_Cementum in 0079.hys | 335.88696 | 4974.384918 | 82.936815 | 3123403.2 | 380.599686 | 380.870466 | 41.578437 | 1.592617 | 0.736165 | 268.794288 | 1.868621 | -68.799003 | 98.758505 | -0.06703

## Cementum 2
Number of Data Points = 79 | [14 empty] | Avg Mod | 38.04634 | Avg Hard | 1.455238
[15 empty] | Std Mod | 5.444767 | Std Hard | 0.4504807
File | hc(nm) | Pmax(ｵN) | S(ｵN/nm) | A(nm^2) | hmax(nm) | heff(nm) | Er(GPa) | H(GPa) | A | hf(nm) | m | X(mm) | Y(mm) | Drift Correction (nm/s)
Bison Fossil_Cementum out 0000.hys | 449.42923 | 4968.107219 | 78.82293 | 5415927.2 | 495.83933 | 496.700759 | 30.008963 | 0.917314 | 0.01313 | 337.113589 | 2.531976 | -69.868503 | 106.022005 | -0.177773
Bison Fossil_Cementum out 0001.hys | 365.217442 | 4971.700068 | 80.008385 | 3655267.0 | 410.914087 | 411.822245 | 37.077529 | 1.360147 | 0.206226 | 282.806391 | 2.076221 | -69.838503 | 106.021505 | -0.08217
Bison Fossil_Cementum out 0002.hys | 382.088265 | 4970.828403 | 81.520672 | 3980232.6 | 427.115274 | 427.820485 | 36.203316 | 1.248879 | 0.769015 | 314.679016 | 1.855499 | -69.808503 | 106.021505 | -0.086699
Bison Fossil_Cementum out 0003.hys | 357.752643 | 4973.51161 | 80.408384 | 3515917.8 | 403.872151 | 404.142503 | 37.994157 | 1.41457 | 0.213305 | 275.973023 | 2.072158 | -69.778503 | 106.021505 | -0.118662
Bison Fossil_Cementum out 0004.hys | 326.80594 | 4973.830814 | 79.401421 | 2967250.7 | 373.420724 | 373.787128 | 40.840024 | 1.676242 | 0.1032 | 236.545844 | 2.190897 | -69.748503 | 106.021505 | -0.095348
Bison Fossil_Cementum out 0005.hys | 413.147137 | 4968.992627 | 81.628194 | 4614860.3 | 458.18799 | 458.802251 | 33.666327 | 1.076737 | 0.054986 | 318.324961 | 2.307693 | -69.718503 | 106.021505 | -0.088637
-69.688503
Bison Fossil_Cementum out 0007.hys | 367.475538 | 4972.312859 | 78.676501 | 3697956.3 | 414.285067 | 414.875137 | 36.249246 | 1.344611 | 0.49941 | 293.612657 | 1.918726 | -69.658503 | 106.021505 | -0.071088
Bison Fossil_Cementum out 0008.hys | 339.89334 | 4974.011047 | 81.319102 | 3193575.1 | 385.169498 | 385.768272 | 40.317058 | 1.557506 | 0.697808 | 271.292425 | 1.871543 | -69.628503 | 106.021505 | -0.089342
Bison Fossil_Cementum out 0009.hys | 256.136121 | 4978.372355 | 82.6052 | 1889592.0 | 301.567168 | 301.336414 | 53.24247 | 2.634628 | 0.631449 | 187.192543 | 1.893968 | -69.598503 | 106.021505 | -0.160449
Bison Fossil_Cementum out 0010.hys | 368.018715 | 4972.553136 | 81.786533 | 3708262.3 | 413.335879 | 413.618091 | 37.629756 | 1.340939 | 0.264973 | 289.525728 | 2.041021 | -69.868503 | 106.051505 | -0.051796
Bison Fossil_Cementum out 0011.hys | 420.754052 | 4969.34909 | 79.817626 | 4777480.6 | 466.42345 | 467.448147 | 32.354461 | 1.040161 | 0.318137 | 342.851215 | 2.001274 | -69.838503 | 106.051505 | -0.09872
Bison Fossil_Cementum out 0012.hys | 461.084143 | 4966.786897 | 76.074298 | 5686911.7 | 509.03113 | 510.050617 | 28.26406 | 0.873372 | 0.042326 | 358.303658 | 2.324248 | -69.808503 | 106.051505 | -0.140005
Bison Fossil_Cementum out 0013.hys | 434.106351 | 4968.568059 | 78.368835 | 5069765.5 | 480.693616 | 481.656197 | 30.837864 | 0.980039 | 0.061545 | 337.540176 | 2.273131 | -69.778503 | 106.051505 | -0.093456
Bison Fossil_Cementum out 0014.hys | 378.148813 | 4971.738303 | 76.105645 | 3903106.4 | 426.530603 | 427.143914 | 34.130803 | 1.27379 | 0.176011 | 290.907852 | 2.085454 | -69.748503 | 106.051505 | -0.076985
Bison Fossil_Cementum out 0015.hys | 336.126069 | 4974.077585 | 80.766 | 3127569.2 | 381.51768 | 382.315779 | 40.463173 | 1.590397 | 0.71736 | 267.487696 | 1.864508 | -69.718503 | 106.051505 | -0.081155
Bison Fossil_Cementum out 0016.hys | 313.535058 | 4975.442334 | 76.557153 | 2746293.1 | 361.403233 | 362.277489 | 40.93051 | 1.811694 | 0.156589 | 225.332543 | 2.107172 | -69.688503 | 106.051505 | -0.082499
Bison Fossil_Cementum out 0017.hys | 372.528485 | 4972.294462 | 84.363005 | 3794384.8 | 415.976145 | 416.732942 | 38.372154 | 1.310435 | 0.050882 | 279.197937 | 2.333503 | -69.658503 | 106.051505 | -0.090759
Bison Fossil_Cementum out 0018.hys | 327.497354 | 4974.520065 | 79.558535 | 2978998.2 | 373.629244 | 374.392261 | 40.84007 | 1.669863 | 0.194358 | 244.073018 | 2.084223 | -69.628503 | 106.051505 | -0.110555
Bison Fossil_Cementum out 0019.hys | 373.559453 | 4971.719159 | 76.779788 | 3814212.6 | 421.275304 | 422.124179 | 34.83207 | 1.303472 | 0.253865 | 290.908275 | 2.026408 | -69.598503 | 106.051505 | -0.116154
Bison Fossil_Cementum out 0020.hys | 338.116443 | 4973.436191 | 83.177381 | 3162355.9 | 382.329388 | 382.961292 | 41.441426 | 1.5727 | 0.72046 | 270.94672 | 1.873369 | -69.868503 | 106.081505 | -0.047607
Bison Fossil_Cementum out 0021.hys | 304.527964 | 4975.273371 | 80.462833 | 2601224.7 | 350.804772 | 350.902854 | 44.201928 | 1.912666 | 0.718172 | 235.704262 | 1.863054 | -69.838503 | 106.081505 | -0.060501
Bison Fossil_Cementum out 0022.hys | 362.196622 | 4972.658548 | 82.220464 | 3598547.9 | 407.015508 | 407.556302 | 38.401758 | 1.381851 | 0.450542 | 289.545139 | 1.951257 | -69.808503 | 106.081505 | -0.111314
Bison Fossil_Cementum out 0023.hys | 411.568653 | 4969.721301 | 77.600682 | 4581469.9 | 458.791565 | 459.600331 | 32.121658 | 1.084744 | 0.17031 | 325.240271 | 2.097991 | -69.778503 | 106.081505 | -0.096333
Bison Fossil_Cementum out 0024.hys | 356.399933 | 4973.272114 | 70.913632 | 3490957.4 | 408.130611 | 408.998481 | 33.627322 | 1.424616 | 0.048696 | 249.514372 | 2.274076 | -69.748503 | 106.081505 | -0.135036
Bison Fossil_Cementum out 0025.hys | 393.341371 | 4970.762576 | 80.24798 | 4204721.9 | 439.098493 | 439.798266 | 34.673709 | 1.182186 | 0.186964 | 310.087816 | 2.094045 | -69.718503 | 106.081505 | -0.11846
Bison Fossil_Cementum out 0026.hys | 406.549118 | 4969.183642 | 78.823628 | 4476098.7 | 452.98129 | 453.830471 | 33.009688 | 1.11016 | 0.102431 | 315.791057 | 2.189649 | -69.688503 | 106.081505 | -0.14371
Bison Fossil_Cementum out 0027.hys | 210.578571 | 4981.197666 | 76.778875 | 1323968.3 | 259.603531 | 259.236464 | 59.120458 | 3.762324 | 1.913382 | 150.434479 | 1.677045 | -69.658503 | 106.081505 | -0.072648
Bison Fossil_Cementum out 0028.hys | 404.026722 | 4970.910019 | 76.904252 | 4423612.9 | 451.597401 | 452.504958 | 32.39639 | 1.123722 | 0.060733 | 305.901038 | 2.268089 | -69.628503 | 106.081505 | -0.127457
Bison Fossil_Cementum out 0029.hys | 390.765127 | 4970.110763 | 75.886659 | 4152781.9 | 440.034549 | 439.885527 | 32.993676 | 1.196815 | 0.065684 | 292.523134 | 2.250018 | -69.598503 | 106.081505 | -0.060298
Bison Fossil_Cementum out 0030.hys | 373.64909 | 4972.908226 | 79.733484 | 3815939.0 | 419.805107 | 420.425939 | 36.163866 | 1.303194 | 0.195503 | 290.444809 | 2.084062 | -69.868503 | 106.111505 | -0.07466
Bison Fossil_Cementum out 0031.hys | 365.988964 | 4972.456566 | 79.798346 | 3669824.6 | 412.142628 | 412.723547 | 36.906772 | 1.354958 | 0.207035 | 283.449824 | 2.074594 | -69.838503 | 106.112005 | -0.097143
Bison Fossil_Cementum out 0032.hys | 383.642278 | 4971.20327 | 78.610758 | 4010865.5 | 430.269836 | 431.070932 | 34.777452 | 1.239434 | 0.116242 | 294.019721 | 2.167222 | -69.808503 | 106.111505 | -0.158987
Bison Fossil_Cementum out 0033.hys | 335.792866 | 4974.338148 | 84.135438 | 3121764.6 | 379.249717 | 380.135104 | 42.190407 | 1.593438 | 0.242616 | 257.979814 | 2.066122 | -69.778503 | 106.111505 | -0.093864
Bison Fossil_Cementum out 0034.hys | 333.345464 | 4973.561738 | 81.746115 | 3079295.1 | 379.034898 | 378.976639 | 41.273975 | 1.615162 | 0.740072 | 265.628266 | 1.863009 | -69.748503 | 106.111505 | -0.051231
Bison Fossil_Cementum out 0035.hys | 382.724378 | 4970.656106 | 79.967725 | 3992757.5 | 428.816989 | 429.343087 | 35.457907 | 1.244918 | 0.193529 | 299.623833 | 2.086918 | -69.718503 | 106.111505 | -0.097437
Bison Fossil_Cementum out 0036.hys | 394.559761 | 4970.101199 | 82.203572 | 4229398.9 | 439.291486 | 439.905429 | 35.414914 | 1.175132 | 0.181267 | 312.454373 | 2.107992 | -69.688503 | 106.111505 | -0.094049
Bison Fossil_Cementum out 0037.hys | 421.991943 | 4970.193346 | 86.067664 | 4804211.8 | 464.565489 | 465.302576 | 34.790749 | 1.034549 | 0.136595 | 339.801347 | 2.173275 | -69.658503 | 106.111505 | -0.080093
Bison Fossil_Cementum out 0038.hys | 459.060846 | 4967.282516 | 86.79825 | 5639392.3 | 501.599088 | 501.981779 | 32.383937 | 0.880819 | 0.051894 | 367.973911 | 2.341652 | -69.628503 | 106.111505 | -0.082001
Bison Fossil_Cementum out 0039.hys | 461.453616 | 4967.870496 | 76.264866 | 5695610.8 | 509.617911 | 510.308391 | 28.313215 | 0.872228 | 0.135268 | 371.50935 | 2.13079 | -69.598503 | 106.111505 | -0.086604
Bison Fossil_Cementum out 0040.hys | 370.025298 | 4971.795917 | 84.519382 | 3746459.1 | 413.673343 | 414.143545 | 38.688389 | 1.327065 | 0.0197 | 267.460237 | 2.493582 | -69.868503 | 106.141505 | 0.003936
Bison Fossil_Cementum out 0041.hys | 342.174121 | 4973.683998 | 77.856432 | 3233873.2 | 389.278314 | 390.086194 | 38.359049 | 1.537996 | 0.278357 | 261.334467 | 2.015438 | -69.838503 | 106.141505 | -0.09539
Bison Fossil_Cementum out 0042.hys | 397.027161 | 4970.467141 | 76.584294 | 4279595.4 | 445.239562 | 445.703595 | 32.79995 | 1.161434 | 0.122833 | 306.265501 | 2.148444 | -69.808503 | 106.141505 | -0.106936
Bison Fossil_Cementum out 0043.hys | 371.413718 | 4971.363934 | 86.036375 | 3773003.8 | 414.447266 | 414.750306 | 39.244004 | 1.317614 | 0.751201 | 306.280616 | 1.877219 | -69.778503 | 106.141505 | -0.111229
Bison Fossil_Cementum out 0044.hys | 357.987574 | 4972.101998 | 81.904091 | 3520261.9 | 402.790749 | 403.517369 | 38.677014 | 1.412424 | 0.579095 | 287.785922 | 1.906413 | -69.749003 | 106.141505 | -0.091263
Bison Fossil_Cementum out 0045.hys | 298.425353 | 4975.972173 | 72.39722 | 2505186.3 | 349.604802 | 349.974006 | 40.526277 | 1.986268 | 0.15589 | 206.449799 | 2.088186 | -69.718503 | 106.141505 | -0.088992
Bison Fossil_Cementum out 0046.hys | 386.483089 | 4971.326811 | 78.048977 | 4067168.9 | 433.135202 | 434.254313 | 34.289088 | 1.222306 | 0.073029 | 291.399848 | 2.242791 | -69.688503 | 106.141505 | -0.041765
Bison Fossil_Cementum out 0047.hys | 328.669135 | 4974.17428 | 76.448353 | 2998960.9 | 376.934439 | 377.468495 | 39.112679 | 1.658633 | 0.099155 | 235.386976 | 2.183659 | -69.658503 | 106.141505 | -0.130872
Bison Fossil_Cementum out 0048.hys | 390.542615 | 4971.960205 | 84.019275 | 4148311.1 | 434.396002 | 434.924932 | 36.549219 | 1.19855 | 0.198438 | 310.637373 | 2.100288 | -69.628503 | 106.141505 | -0.061104
Bison Fossil_Cementum out 0049.hys | 325.453833 | 4975.276666 | 79.920696 | 2944344.9 | 371.639034 | 372.143336 | 41.2667 | 1.689774 | 0.093844 | 234.608146 | 2.209306 | -69.599003 | 106.141505 | -0.120097
Bison Fossil_Cementum out 0050.hys | 365.084895 | 4972.56197 | 78.198943 | 3652769.0 | 411.91821 | 412.776351 | 36.251385 | 1.361313 | 0.198299 | 280.844076 | 2.074778 | -69.868503 | 106.172005 | -0.059582
Bison Fossil_Cementum out 0051.hys | 377.413115 | 4971.681666 | 75.43398 | 3888787.0 | 425.933847 | 426.843906 | 33.891811 | 1.278466 | 0.163742 | 288.798159 | 2.094531 | -69.838503 | 106.171505 | -0.099117
Bison Fossil_Cementum out 0052.hys | 360.598587 | 4973.760768 | 80.802723 | 3568723.4 | 406.295504 | 406.764365 | 37.896961 | 1.393709 | 0.435742 | 286.663977 | 1.951127 | -69.808003 | 106.171505 | -0.02729
Bison Fossil_Cementum out 0053.hys | 338.712434 | 4973.196053 | 80.554528 | 3172810.0 | 384.655773 | 385.015195 | 40.068469 | 1.567442 | 0.107925 | 249.891859 | 2.188692 | -69.778503 | 106.171505 | -0.072797
Bison Fossil_Cementum out 0054.hys | 269.532655 | 4977.231333 | 83.270635 | 2075162.4 | 314.603577 | 314.361465 | 51.21541 | 2.398478 | 0.427016 | 196.927355 | 1.964709 | -69.749003 | 106.171505 | -0.094728
Bison Fossil_Cementum out 0055.hys | 398.191798 | 4970.851844 | 70.662653 | 4303392.0 | 449.852824 | 450.951477 | 30.180005 | 1.155101 | 0.08929 | 298.112184 | 2.172672 | -69.718503 | 106.171505 | -0.128873
Bison Fossil_Cementum out 0056.hys | 420.618129 | 4968.343544 | 81.175772 | 4774550.0 | 465.909956 | 466.521698 | 32.915089 | 1.040589 | 0.045598 | 323.48629 | 2.336998 | -69.688503 | 106.171505 | -0.170669
Bison Fossil_Cementum out 0057.hys | 348.798472 | 4973.339289 | 79.338927 | 3352356.5 | 395.343114 | 395.812021 | 38.39247 | 1.483535 | 0.418368 | 273.451089 | 1.952005 | -69.658503 | 106.171505 | -0.091543
Bison Fossil_Cementum out 0058.hys | 327.385198 | 4974.041677 | 84.867796 | 2977091.0 | 370.481498 | 371.342169 | 43.579445 | 1.670772 | 0.145127 | 244.890893 | 2.157529 | -69.628503 | 106.171505 | -0.056801
Bison Fossil_Cementum out 0059.hys | 316.899616 | 4975.269811 | 80.81327 | 2801498.7 | 362.13858 | 363.073373 | 42.778179 | 1.775932 | 0.795981 | 249.39124 | 1.846538 | -69.599003 | 106.171505 | -0.077614
Bison Fossil_Cementum out 0060.hys | 379.367087 | 4971.719951 | 76.336813 | 3926876.7 | 427.047437 | 428.213638 | 34.130702 | 1.266075 | 0.215872 | 294.573034 | 2.051945 | -69.868503 | 106.202005 | -0.054823
Bison Fossil_Cementum out 0061.hys | 348.767849 | 4972.630325 | 78.741642 | 3351803.9 | 395.699543 | 396.13126 | 38.106582 | 1.483568 | 0.372645 | 271.762313 | 1.969383 | -69.838503 | 106.201505 | -0.067622
Bison Fossil_Cementum out 0062.hys | 373.525751 | 4971.248976 | 81.69052 | 3813563.6 | 418.597964 | 419.166747 | 37.063036 | 1.30357 | 0.169366 | 290.319763 | 2.11729 | -69.808003 | 106.201505 | -0.094938
Bison Fossil_Cementum out 0063.hys | 346.172476 | 4973.502375 | 85.508102 | 3305131.5 | 389.053227 | 389.795556 | 41.672324 | 1.504782 | 0.807796 | 281.473475 | 1.862353 | -69.778503 | 106.201505 | -0.125255
Bison Fossil_Cementum out 0064.hys | 356.92763 | 4973.002909 | 81.443918 | 3500683.9 | 402.132245 | 402.722973 | 38.567105 | 1.42058 | 0.531486 | 285.522777 | 1.919412 | -69.748503 | 106.201505 | -0.091294
Bison Fossil_Cementum out 0065.hys | 334.360812 | 4973.206321 | 77.559489 | 3096878.8 | 382.02572 | 382.451701 | 39.048797 | 1.605877 | 0.336189 | 255.370666 | 1.981888 | -69.718503 | 106.201505 | -0.131228
Bison Fossil_Cementum out 0066.hys | 345.631739 | 4973.665496 | 83.606895 | 3295448.9 | 390.091182 | 390.248264 | 40.805587 | 1.509253 | 0.029246 | 246.110031 | 2.422951 | -69.688503 | 106.201505 | -0.090005
Bison Fossil_Cementum out 0067.hys | 394.980747 | 4971.502228 | 80.601567 | 4237942.4 | 440.72523 | 441.240725 | 34.68972 | 1.173093 | 0.153802 | 309.933192 | 2.128852 | -69.658503 | 106.201505 | -0.098649
Bison Fossil_Cementum out 0068.hys | 328.629195 | 4974.634719 | 83.670278 | 2998279.3 | 372.230097 | 373.22061 | 42.812441 | 1.659163 | 0.940489 | 264.505292 | 1.828524 | -69.628503 | 106.201505 | -0.075422
Bison Fossil_Cementum out 0069.hys | 354.817022 | 4972.983732 | 75.463707 | 3461862.8 | 402.918351 | 404.241281 | 35.935032 | 1.436505 | 2.696617 | 298.025665 | 1.611794 | -69.598503 | 106.201505 | -0.094248
Bison Fossil_Cementum out 0070.hys | 357.645528 | 4973.588266 | 77.720229 | 3513938.0 | 405.190334 | 405.640641 | 36.734307 | 1.415389 | 0.187176 | 272.382022 | 2.082378 | -69.868503 | 106.231505 | -0.079338
Bison Fossil_Cementum out 0071.hys | 393.371702 | 4971.788109 | 82.061797 | 4205335.3 | 438.185414 | 438.811129 | 35.454841 | 1.182257 | 0.142205 | 308.628559 | 2.148727 | -69.838503 | 106.231505 | -0.082142
Bison Fossil_Cementum out 0072.hys | 385.196019 | 4972.276633 | 82.516079 | 4041611.0 | 429.559347 | 430.389726 | 36.366052 | 1.230271 | 0.219007 | 305.240714 | 2.076877 | -69.808503 | 106.231505 | -0.089526
Bison Fossil_Cementum out 0073.hys | 355.331628 | 4973.137159 | 81.454204 | 3471308.0 | 400.317479 | 401.122424 | 38.734839 | 1.432641 | 0.017702 | 248.732207 | 2.495975 | -69.778503 | 106.231505 | -0.038084
Bison Fossil_Cementum out 0074.hys | 328.665305 | 4973.791735 | 83.977988 | 2998895.5 | 372.470096 | 373.0858 | 42.965476 | 1.658541 | 0.242465 | 250.746848 | 2.065583 | -69.748503 | 106.231505 | -0.099618
Bison Fossil_Cementum out 0075.hys | 227.646899 | 4980.035136 | 79.223619 | 1524038.6 | 274.749899 | 274.792263 | 56.857993 | 3.267657 | 0.730859 | 158.195361 | 1.854852 | -69.718503 | 106.231505 | -0.102459
Bison Fossil_Cementum out 0076.hys | 337.762999 | 4974.892605 | 84.048943 | 3156164.5 | 381.879481 | 382.155817 | 41.916718 | 1.576246 | 0.060112 | 245.794991 | 2.303765 | -69.688503 | 106.231505 | -0.06799
Bison Fossil_Cementum out 0077.hys | 336.658555 | 4974.270315 | 81.366837 | 3136856.8 | 381.468399 | 382.508964 | 40.703796 | 1.58575 | 0.709076 | 268.253719 | 1.868935 | -69.658503 | 106.231505 | -0.036486
Bison Fossil_Cementum out 0078.hys | 344.042191 | 4974.661569 | 84.697111 | 3267068.6 | 387.586273 | 388.093235 | 41.516841 | 1.522668 | 0.148278 | 261.632453 | 2.153084 | -69.628503 | 106.231505 | -0.087783
Bison Fossil_Cementum out 0079.hys | 334.816104 | 4974.193486 | 81.502477 | 3104779.9 | 380.020482 | 380.589499 | 40.981725 | 1.602108 | 0.110143 | 246.958942 | 2.189545 | -69.598503 | 106.231505 | -0.108404