## Enamel
Number of Data Points = 50 | [14 empty] | Avg Mod | 94.16625164 | Avg Hard | 5.82905052
[15 empty] | Std Mod | 6.657298 | Std Hard | 0.9429679
File | hc(nm) | Pmax(_N) | S(_N/nm) | A(nm^2) | hmax(nm) | heff(nm) | Er(GPa) | H(GPa) | A | hf(nm) | m | X(mm) | Y(mm) | Drift Correction (nm/s)
Hadrosaurus_Enamel 0000.hys | 191.493043 | 4983.901823 | 101.412515 | 1117042.6 | 228.234561 | 228.351673 | 85.014208 | 4.461694 | 5.602683 | 151.490928 | 1.563964 | -59.574503 | 3.2105 | -0.006179
Hadrosaurus_Enamel 0001.hys | 156.672004 | 4984.908899 | 100.137646 | 785122.6 | 194.539855 | 194.00743 | 100.129826 | 6.349211 | 3.214427 | 111.201197 | 1.663425 | -59.544503 | 3.21 | -0.080352
Hadrosaurus_Enamel 0002.hys | 177.930486 | 4984.154194 | 97.433745 | 980761.5 | 216.854308 | 216.296205 | 87.169089 | 5.081923 | 1.235305 | 122.720481 | 1.829284 | -59.514503 | 3.21 | -0.113234
Hadrosaurus_Enamel 0003.hys | 163.396041 | 4984.2275 | 97.378583 | 844631.9 | 202.066117 | 201.784057 | 93.878154 | 5.901065 | 3.929593 | 118.973889 | 1.617891 | -59.484503 | 3.21 | -0.075886
Hadrosaurus_Enamel 0004.hys | 242.322956 | 4981.147842 | 130.411552 | 1707412.0 | 271.332911 | 270.969658 | 88.426356 | 2.917367 | 0.997658 | 195.696506 | 1.970728 | -59.454503 | 3.21 | -0.090136
Hadrosaurus_Enamel 0005.hys | 176.97776 | 4982.754405 | 95.996579 | 971524.2 | 216.118718 | 215.906916 | 86.290657 | 5.128801 | 4.024825 | 132.377794 | 1.609253 | -59.424503 | 3.21 | -0.093073
Hadrosaurus_Enamel 0006.hys | 157.168816 | 4984.860207 | 96.837502 | 789444.5 | 195.851126 | 195.776226 | 96.564524 | 6.31439 | 5.860641 | 116.391009 | 1.542163 | -59.394503 | 3.21 | -0.082691
Hadrosaurus_Enamel 0007.hys | 199.642664 | 4981.860055 | 98.661123 | 1203233.4 | 237.553763 | 237.51366 | 79.690389 | 4.140394 | 1.366178 | 145.852521 | 1.815264 | -59.364503 | 3.21 | -0.081328
Hadrosaurus_Enamel 0008.hys | 156.487116 | 4984.850343 | 97.939788 | 783517.2802 | 194.780471 | 194.659934 | 98.032415 | 6.362145 | 2.489583 | 107.954963 | 1.703535 | -59.334503 | 3.21 | -0.049521
Hadrosaurus_Enamel 0009.hys | 185.424098 | 4982.307011 | 98.09822 | 1054954.8 | 223.549652 | 223.515822 | 84.62117 | 4.722768 | 4.001674 | 141.401406 | 1.616777 | -59.304503 | 3.21 | -0.072729
Hadrosaurus_Enamel 0010.hys | 165.557264 | 4984.805492 | 96.480756 | 864225 | 204.425387 | 204.307003 | 91.9522 | 5.767949 | 1.465573 | 111.557625 | 1.795161 | -59.574503 | 3.24 | -0.075354
Hadrosaurus_Enamel 0011.hys | 159.024663 | 4985.622957 | 99.998664 | 805694.8 | 196.661045 | 196.417335 | 98.706043 | 6.187979 | 1.493443 | 106.50506 | 1.803407 | -59.544503 | 3.24 | -0.055508
Hadrosaurus_Enamel 0012.hys | 163.184893 | 4984.373313 | 97.937885 | 842729.8 | 201.513682 | 201.3548 | 94.523841 | 5.914557 | 3.718153 | 118.408343 | 1.629814 | -59.514503 | 3.24 | -0.088234
Hadrosaurus_Enamel 0013.hys | 214.51121 | 4980.666201 | 110.771224 | 1368808.1 | 248.786222 | 248.233864 | 83.886194 | 3.638688 | 1.902908 | 167.621513 | 1.792838 | -59.484503 | 3.24 | -0.154639
Hadrosaurus_Enamel 0014.hys | 161.246058 | 4985.233667 | 96.690033 | 825365.5711 | 200.943481 | 199.915247 | 94.29602 | 6.040031 | 1.566587 | 107.945044 | 1.783788 | -59.454503 | 3.24 | -0.085369
Hadrosaurus_Enamel 0015.hys | 156.992327 | 4983.931942 | 97.101205 | 787907.8 | 196.124609 | 195.487718 | 96.921862 | 6.325527 | 3.033769 | 110.045167 | 1.664665 | -59.424503 | 3.24 | -0.095338
Hadrosaurus_Enamel 0016.hys | 174.462428 | 4983.682625 | 99.150252 | 947348.1 | 212.759625 | 212.160385 | 90.255538 | 5.260667 | 2.245183 | 125.387928 | 1.726336 | -59.394503 | 3.24 | -0.096866
Hadrosaurus_Enamel 0017.hys | 164.661069 | 4984.363581 | 99.078125 | 856072.8 | 202.397832 | 202.391624 | 94.876196 | 5.82236 | 4.398554 | 121.790216 | 1.602178 | -59.364503 | 3.24 | -0.07593
Hadrosaurus_Enamel 0018.hys | 158.57785 | 4984.821257 | 101.367126 | 801767.1 | 195.711755 | 195.459786 | 100.301595 | 6.217293 | 1.82112 | 108.335639 | 1.771683 | -59.334503 | 3.24 | -0.058877
Hadrosaurus_Enamel 0019.hys | 173.958613 | 4984.494552 | 99.468063 | 942542.6 | 211.822717 | 211.542243 | 90.775363 | 5.288349 | 0.665348 | 113.946225 | 1.947577 | -59.304503 | 3.24 | -0.094077
Hadrosaurus_Enamel 0020.hys | 181.794451 | 4982.180881 | 93.670726 | 1018677.5 | 221.994385 | 221.68563 | 82.228121 | 4.890833 | 0.756708 | 120.414088 | 1.904021 | -59.574503 | 3.27 | -0.158696
Hadrosaurus_Enamel 0021.hys | 170.338247 | 4983.692349 | 94.71452 | 908373.3 | 210.252657 | 209.801776 | 88.047941 | 5.486392 | 1.690302 | 117.012433 | 1.763451 | -59.544503 | 3.27 | -0.135949
Hadrosaurus_Enamel 0022.hys | 166.951214 | 4984.266265 | 102.344707 | 876982.4 | 203.849021 | 203.476793 | 96.828853 | 5.683428 | 0.631008 | 107.676932 | 1.967112 | -59.514503 | 3.27 | -0.088844
Hadrosaurus_Enamel 0023.hys | 154.836309 | 4984.577859 | 90.342698 | 769257.2 | 196.4603 | 196.216891 | 91.262442 | 6.479728 | 2.220261 | 102.455042 | 1.699381 | -59.484503 | 3.27 | -0.141563
Hadrosaurus_Enamel 0024.hys | 148.05729 | 4985.308176 | 95.640501 | 712083.3 | 187.233572 | 187.151409 | 100.417931 | 7.001018 | 6.153635 | 107.42405 | 1.529527 | -59.454503 | 3.27 | -0.058931
Hadrosaurus_Enamel 0025.hys | 156.793381 | 4984.704416 | 98.547963 | 786177.4 | 195.247724 | 194.729511 | 98.474141 | 6.340432 | 1.545088 | 104.063101 | 1.792481 | -59.424503 | 3.27 | -0.069481
Hadrosaurus_Enamel 0026.hys | 160.485433 | 4984.704416 | 99.463403 | 818603.2 | 198.688242 | 198.072407 | 97.400553 | 6.08928 | 4.310491 | 117.532121 | 1.607078 | -59.394503 | 3.27 | -0.0553
Hadrosaurus_Enamel 0027.hys | 160.756829 | 4985.399092 | 100.886913 | 821012.8 | 198.264319 | 197.818617 | 98.649454 | 6.072255 | 6.64029 | 122.184338 | 1.530571 | -59.364503 | 3.27 | -0.058181
Hadrosaurus_Enamel 0028.hys | 160.328257 | 4984.188581 | 92.782153 | 817209.3 | 200.786358 | 200.617702 | 90.935325 | 6.099036 | 7.07044 | 120.295579 | 1.49522 | -59.334503 | 3.27 | -0.18753
Hadrosaurus_Enamel 0029.hys | 176.235909 | 4983.809044 | 98.343548 | 964361.9 | 214.472672 | 214.244064 | 88.727995 | 5.167986 | 2.463237 | 127.747924 | 1.706794 | -59.304503 | 3.27 | -0.056866
Hadrosaurus_Enamel 0030.hys | 167.297941 | 4983.925755 | 103.130266 | 880170.2 | 204.344981 | 203.542822 | 97.395217 | 5.662457 | 1.146474 | 113.567928 | 1.861812 | -59.574503 | 3.3005 | -0.150753
Hadrosaurus_Enamel 0031.hys | 163.437791 | 4984.344364 | 96.645189 | 845008.2 | 202.845023 | 202.118022 | 93.150372 | 5.898575 | 0.989334 | 105.852726 | 1.86656 | -59.544503 | 3.3 | -0.082728
Hadrosaurus_Enamel 0032.hys | 155.297378 | 4985.486684 | 96.234265 | 773226.8 | 194.529114 | 194.151679 | 96.964133 | 6.447638 | 5.682903 | 114.055775 | 1.546082 | -59.514503 | 3.3 | -0.09082
Hadrosaurus_Enamel 0033.hys | 159.678091 | 4984.087782 | 101.553362 | 811456.2 | 196.495743 | 196.486974 | 99.884155 | 6.142153 | 6.032205 | 120.389555 | 1.550524 | -59.484503 | 3.3 | -0.033074
Hadrosaurus_Enamel 0034.hys | 162.478295 | 4983.766395 | 101.109356 | 836380.4 | 199.549908 | 199.446434 | 97.954468 | 5.958732 | 1.197349 | 108.393191 | 1.847265 | -59.454503 | 3.3 | -0.083785
Hadrosaurus_Enamel 0035.hys | 170.717023 | 4983.994015 | 99.145839 | 911918.4 | 208.800093 | 208.419013 | 91.988031 | 5.465394 | 2.762998 | 123.551789 | 1.688251 | -59.424503 | 3.3 | -0.066164
Hadrosaurus_Enamel 0036.hys | 163.956839 | 4983.610619 | 99.112689 | 849694.2 | 201.846949 | 201.668538 | 95.264868 | 5.865182 | 3.480798 | 118.923319 | 1.645614 | -59.394503 | 3.3 | -0.08062
Hadrosaurus_Enamel 0037.hys | 170.620484 | 4984.757052 | 97.589725 | 911014.2 | 209.410497 | 208.929515 | 90.589182 | 5.471657 | 1.072129 | 114.16084 | 1.855346 | -59.364503 | 3.3 | -0.05196
Hadrosaurus_Enamel 0038.hys | 170.750141 | 4983.993845 | 100.527031 | 912228.7 | 208.683395 | 207.934124 | 93.253643 | 5.463535 | 1.104005 | 115.716513 | 1.860027 | -59.334503 | 3.3 | -0.088496
Hadrosaurus_Enamel 0039.hys | 125.282384 | 4985.891949 | 102.28768 | 536289.9 | 162.157004 | 161.840247 | 123.75374 | 9.297008 | 5.928215 | 86.002257 | 1.555848 | -59.304503 | 3.3 | -0.07782
Hadrosaurus_Enamel 0040.hys | 149.738885 | 4985.564551 | 93.599057 | 726058.1 | 190.314329 | 189.687722 | 97.324146 | 6.866619 | 3.449056 | 102.864541 | 1.63002 | -59.574503 | 3.33 | -0.169198
Hadrosaurus_Enamel 0041.hys | 160.582695 | 4985.408824 | 99.419317 | 819466.3 | 199.131942 | 198.19165 | 97.306095 | 6.083726 | 1.936234 | 110.226053 | 1.754215 | -59.544503 | 3.33 | -0.041908
Hadrosaurus_Enamel 0042.hys | 156.165704 | 4984.733625 | 97.029196 | 780730.5 | 194.938338 | 194.695862 | 97.294141 | 6.384705 | 4.678752 | 113.291943 | 1.584549 | -59.514503 | 3.33 | -0.072829
Hadrosaurus_Enamel 0043.hys | 168.117123 | 4984.081564 | 96.813607 | 887725.1 | 207.187074 | 206.72803 | 91.039942 | 5.614442 | 0.765179 | 108.233502 | 1.913213 | -59.484503 | 3.33 | -0.089882
Hadrosaurus_Enamel 0044.hys | 150.274231 | 4985.084212 | 94.03745 | 730535.9 | 189.900179 | 190.032999 | 97.479861 | 6.823873 | 5.422251 | 107.961869 | 1.54817 | -59.454503 | 3.33 | -0.083619
Hadrosaurus_Enamel 0045.hys | 151.871301 | 4984.185198 | 93.429857 | 743976.5 | 192.062945 | 191.881411 | 95.971194 | 6.699385 | 4.076352 | 106.586118 | 1.598883 | -59.424003 | 3.33 | -0.086739
Hadrosaurus_Enamel 0046.hys | 164.806592 | 4984.169122 | 97.18134 | 857393.9 | 203.606199 | 203.272072 | 92.988132 | 5.813162 | 2.276712 | 115.188117 | 1.717461 | -59.394503 | 3.33 | -0.136167
Hadrosaurus_Enamel 0047.hys | 161.910034 | 4985.262857 | 97.379505 | 831291.6 | 201.035182 | 200.305661 | 94.629313 | 5.997008 | 1.493736 | 108.426696 | 1.794715 | -59.364003 | 3.33 | -0.091222
Hadrosaurus_Enamel 0048.hys | 148.991381 | 4985.1524 | 96.440503 | 719829.1 | 187.805483 | 187.759992 | 100.711621 | 6.925466 | 1.841693 | 97.112665 | 1.753622 | -59.334503 | 3.33 | -0.089833
Hadrosaurus_Enamel 0049.hys | 171.545949 | 4983.182235 | 101.83878 | 919701 | 208.718127 | 208.245001 | 94.085932 | 5.418263 | 0.292075 | 105.343539 | 2.102945 | -59.304503 | 3.33 | -0.095918

## Mantle Dentine
Number of Data Points = 80 | [14 empty] | Avg Mod | 81.54548 | Avg Hard | 4.315801
[15 empty] | Std Mod | 10.12015 | Std Hard | 1.187235
File | hc(nm) | Pmax(_N) | S(_N/nm) | A(nm^2) | hmax(nm) | heff(nm) | Er(GPa) | H(GPa) | A | hf(nm) | m | X(mm) | Y(mm) | Drift Correction (nm/s)
Hadrosaurus_Hard Dentine 0000.hys | 181.137884 | 4982.55003 | 94.158885 | 1012183.6 | 220.828691 | 220.82519 | 82.921373 | 4.922575 | 9.410757 | 144.310071 | 1.445962 | -58.494503 | 3.172 | -0.095017
Hadrosaurus_Hard Dentine 0001.hys | 166.705811 | 4984.042652 | 95.31678 | 874729.6 | 205.939265 | 205.922746 | 90.295745 | 5.69781 | 3.612233 | 120.847667 | 1.627009 | -58.464503 | 3.172 | -0.081557
Hadrosaurus_Hard Dentine 0002.hys | 184.122991 | 4983.13829 | 97.769821 | 1041877.0 | 222.806795 | 222.349037 | 84.865549 | 4.782847 | 1.736906 | 132.201773 | 1.768701 | -58.434503 | 3.172 | -0.075231
Hadrosaurus_Hard Dentine 0003.hys | 267.421281 | 4979.388739 | 111.426308 | 2045334.5 | 300.863963 | 300.937078 | 69.030402 | 2.434511 | 1.277974 | 217.438201 | 1.868497 | -58.404503 | 3.172 | -0.075033
Hadrosaurus_Hard Dentine 0004.hys | 211.547144 | 4981.934337 | 109.803501 | 1334942.0 | 245.851221 | 245.575665 | 84.201497 | 3.731948 | 2.176091 | 165.495276 | 1.764999 | -58.374503 | 3.172 | -0.066022
Hadrosaurus_Hard Dentine 0005.hys | 337.869529 | 4974.452816 | 98.329089 | 3158030.0 | 375.544092 | 375.811909 | 49.023997 | 1.575176 | 1.575589 | 285.3318 | 1.788504 | -58.344503 | 3.172 | -0.098303
Hadrosaurus_Hard Dentine 0006.hys | 175.896384 | 4982.608554 | 93.57831 | 961092.9 | 215.686113 | 215.830386 | 84.572145 | 5.184315 | 6.990519 | 135.976325 | 1.499738 | -58.314503 | 3.172 | -0.124559
Hadrosaurus_Hard Dentine 0007.hys | 198.730338 | 4981.860281 | 109.071841 | 1193424.0 | 232.801914 | 232.986615 | 88.460641 | 4.174426 | 0.884991 | 144.907758 | 1.928381 | -58.284503 | 3.172 | -0.029763
Hadrosaurus_Hard Dentine 0008.hys | 200.879879 | 4982.516661 | 103.306999 | 1216600.6 | 237.222961 | 237.052525 | 82.983272 | 4.095441 | 5.210236 | 160.701647 | 1.583051 | -58.254503 | 3.172 | -0.08128
Hadrosaurus_Hard Dentine 0009.hys | 288.280476 | 4977.320993 | 107.997663 | 2349555.5 | 323.681433 | 322.845953 | 62.424681 | 2.11841 | 0.765697 | 232.910336 | 1.951419 | -58.224503 | 3.172 | -0.136764
Hadrosaurus_Hard Dentine 0010.hys | 181.167823 | 4983.901598 | 95.352072 | 1012479.3 | 220.500132 | 220.369133 | 83.959896 | 4.922473 | 4.789816 | 138.039556 | 1.575131 | -58.494503 | 3.202 | -0.111393
Hadrosaurus_Hard Dentine 0011.hys | 239.422992 | 4980.354571 | 120.353344 | 1670345.8 | 271.073373 | 270.458822 | 82.50681 | 2.981631 | 2.208686 | 196.270924 | 1.792796 | -58.464503 | 3.202 | -0.072965
Hadrosaurus_Hard Dentine 0012.hys | 197.347834 | 4983.590824 | 121.534068 | 1178636.5 | 228.755265 | 228.102117 | 99.184299 | 4.228268 | 4.250533 | 159.55552 | 1.671635 | -58.434503 | 3.202 | -0.084057
Hadrosaurus_Hard Dentine 0013.hys | 186.767666 | 4983.736718 | 93.478744 | 1068545.8 | 226.934338 | 226.753254 | 80.12188 | 4.664037 | 5.432456 | 144.321851 | 1.546146 | -58.404503 | 3.202 | -0.067332
Hadrosaurus_Hard Dentine 0014.hys | 188.901364 | 4982.9442 | 97.472618 | 1090309.6 | 227.772161 | 227.242472 | 82.70705 | 4.57021 | 1.587701 | 136.040038 | 1.784034 | -58.374503 | 3.202 | -0.06156
Hadrosaurus_Hard Dentine 0015.hys | 188.269479 | 4983.284262 | 105.690987 | 1083841.3 | 223.621317 | 223.631654 | 89.947673 | 4.597799 | 0.869318 | 133.078424 | 1.920553 | -58.344503 | 3.202 | -0.00856
Hadrosaurus_Hard Dentine 0016.hys | 172.833053 | 4984.582042 | 93.904115 | 931851.3 | 212.354087 | 212.644264 | 86.187868 | 5.349117 | 4.344975 | 128.317382 | 1.588627 | -58.314503 | 3.202 | -0.098806
Hadrosaurus_Hard Dentine 0017.hys | 183.483951 | 4983.410609 | 97.240012 | 1035483.9 | 222.050868 | 221.920372 | 84.665826 | 4.812639 | 3.64994 | 138.3288 | 1.631101 | -58.284503 | 3.202 | -0.04774
Hadrosaurus_Hard Dentine 0018.hys | 202.585664 | 4981.1804 | 101.239827 | 1235152.5 | 239.525656 | 239.487004 | 80.709735 | 4.032846 | 15.954315 | 172.316901 | 1.365196 | -58.254503 | 3.202 | -0.135935
Hadrosaurus_Hard Dentine 0019.hys | 177.897127 | 4983.002266 | 90.843925 | 980437.4 | 219.450162 | 219.036386 | 81.286943 | 5.082428 | 4.699092 | 133.210495 | 1.564671 | -58.224503 | 3.202 | -0.238692
Hadrosaurus_Hard Dentine 0020.hys | 184.37041 | 4982.818101 | 93.246073 | 1044357.5 | 224.888097 | 224.448383 | 80.842693 | 4.77118 | 2.885682 | 135.661156 | 1.661522 | -58.494503 | 3.232 | -0.157273
Hadrosaurus_Hard Dentine 0021.hys | 168.385415 | 4983.906476 | 93.803818 | 890206.5 | 208.461221 | 208.233792 | 88.086621 | 5.598596 | 6.120734 | 127.205992 | 1.525052 | -58.464503 | 3.232 | -0.083037
Hadrosaurus_Hard Dentine 0022.hys | 187.538131 | 4983.785043 | 97.020962 | 1076379.0 | 226.309594 | 226.064225 | 82.854822 | 4.630139 | 3.023826 | 140.535368 | 1.665018 | -58.434503 | 3.232 | -0.071334
Hadrosaurus_Hard Dentine 0023.hys | 179.861653 | 4984.232141 | 100.255241 | 999620.8 | 217.462206 | 217.148224 | 88.843214 | 4.986123 | 1.363325 | 126.623417 | 1.820859 | -58.404503 | 3.232 | -0.076245
Hadrosaurus_Hard Dentine 0024.hys | 210.467253 | 4980.938082 | 99.271474 | 1322710.0 | 248.301832 | 248.098442 | 76.476321 | 3.765707 | 3.576369 | 165.753351 | 1.64116 | -58.374503 | 3.232 | -0.091381
Hadrosaurus_Hard Dentine 0025.hys | 191.783383 | 4983.464608 | 95.604643 | 1120057.8 | 230.713036 | 230.877702 | 80.037516 | 4.449292 | 9.272453 | 155.146011 | 1.452865 | -58.344503 | 3.232 | -0.088224
Hadrosaurus_Hard Dentine 0026.hys | 168.132813 | 4984.7765 | 101.746667 | 887870.2 | 205.299705 | 204.876841 | 95.670995 | 5.614308 | 1.023613 | 112.880952 | 1.877772 | -58.314503 | 3.232 | -0.136667
Hadrosaurus_Hard Dentine 0027.hys | 253.837017 | 4980.529031 | 130.362759 | 1858624.2 | 283.101822 | 282.490881 | 84.721293 | 2.679686 | 3.656117 | 216.644074 | 1.723506 | -58.284503 | 3.232 | -0.09797
Hadrosaurus_Hard Dentine 0028.hys | 212.874141 | 4981.284593 | 90.609958 | 1350050.9 | 254.295243 | 254.105409 | 69.093261 | 3.689701 | 12.164992 | 177.818031 | 1.387673 | -58.254503 | 3.232 | -0.090507
Hadrosaurus_Hard Dentine 0029.hys | 251.113448 | 4978.922795 | 107.870728 | 1822272.6 | 286.020101 | 285.730737 | 70.799757 | 2.73226 | 3.2448 | 207.959293 | 1.684955 | -58.224503 | 3.232 | -0.04343
Hadrosaurus_Hard Dentine 0030.hys | 196.592443 | 4982.264267 | 99.703292 | 1170595.9 | 234.579845 | 234.070626 | 81.647111 | 4.256178 | 1.232439 | 142.254275 | 1.837396 | -58.494503 | 3.262 | -0.166538
Hadrosaurus_Hard Dentine 0031.hys | 253.715493 | 4978.56486 | 110.523165 | 1856994.5 | 287.654711 | 287.499574 | 71.859275 | 2.68098 | 1.717574 | 205.915816 | 1.811143 | -58.464003 | 3.262 | -0.135597
Hadrosaurus_Hard Dentine 0032.hys | 225.263112 | 4981.506394 | 96.218397 | 1495244.3 | 264.330337 | 264.092794 | 69.716709 | 3.331567 | 15.961206 | 194.101549 | 1.351889 | -58.434503 | 3.262 | -0.084671
Hadrosaurus_Hard Dentine 0033.hys | 193.385902 | 4983.367785 | 92.911898 | 1136773.6 | 233.921085 | 233.61246 | 77.20922 | 4.383782 | 0.652311 | 130.225306 | 1.927591 | -58.404503 | 3.262 | -0.083492
Hadrosaurus_Hard Dentine 0034.hys | 192.893645 | 4982.380746 | 97.48755 | 1131625.6 | 231.913647 | 231.224545 | 81.195619 | 4.402853 | 0.758064 | 133.234463 | 1.917319 | -58.374503 | 3.262 | -0.174275
Hadrosaurus_Hard Dentine 0035.hys | 259.746146 | 4978.923417 | 102.139866 | 1938737.2 | 296.193994 | 296.305745 | 64.993608 | 2.568127 | 8.740503 | 224.045384 | 1.482381 | -58.344503 | 3.262 | -0.083752
Hadrosaurus_Hard Dentine 0036.hys | 177.779925 | 4985.208945 | 100.139507 | 979298.8 | 215.216208 | 215.116905 | 89.656682 | 5.09059 | 1.842202 | 127.219164 | 1.76563 | -58.314503 | 3.262 | -0.061431
Hadrosaurus_Hard Dentine 0037.hys | 175.988928 | 4983.663365 | 94.502506 | 961983.4 | 215.571936 | 215.540763 | 85.367855 | 5.180613 | 3.138813 | 128.516487 | 1.650194 | -58.284503 | 3.262 | -0.063025
Hadrosaurus_Hard Dentine 0038.hys | 182.752581 | 4982.41393 | 99.518083 | 1028191.5 | 220.732852 | 220.301641 | 86.956053 | 4.845803 | 1.79952 | 131.787008 | 1.76798 | -58.254503 | 3.262 | -0.093493
Hadrosaurus_Hard Dentine 0039.hys | 179.931492 | 4984.339038 | 103.275853 | 1000306.3 | 216.161051 | 216.128281 | 91.48863 | 4.982813 | 0.951856 | 124.620125 | 1.896055 | -58.224503 | 3.262 | -0.080893
Hadrosaurus_Hard Dentine 0040.hys | 177.464776 | 4982.992551 | 94.079175 | 976240.6 | 217.403493 | 217.189236 | 84.362586 | 5.104267 | 4.899199 | 134.187341 | 1.56708 | -58.494503 | 3.292 | -0.208856
Hadrosaurus_Hard Dentine 0041.hys | 295.62541 | 4976.992679 | 110.102889 | 2461731.1 | 329.649384 | 329.527741 | 62.174635 | 2.021745 | 0.511507 | 237.691755 | 2.03163 | -58.464503 | 3.292 | -0.096447
Hadrosaurus_Hard Dentine 0042.hys | 173.946908 | 4984.659819 | 103.525967 | 942431.1 | 210.270017 | 210.058571 | 94.484228 | 5.28915 | 1.5152 | 122.801913 | 1.812226 | -58.434503 | 3.292 | -0.079943
Hadrosaurus_Hard Dentine 0043.hys | 260.947639 | 4978.390389 | 112.79634 | 1955234.7 | 294.082432 | 294.049713 | 71.471088 | 2.546186 | 8.002897 | 226.624262 | 1.527671 | -58.404503 | 3.292 | -0.077274
Hadrosaurus_Hard Dentine 0044.hys | 205.308941 | 4981.973416 | 99.452415 | 1265064.0 | 243.560109 | 242.879472 | 78.341867 | 3.93812 | 2.940281 | 158.830789 | 1.677818 | -58.374503 | 3.292 | -0.113567
Hadrosaurus_Hard Dentine 0045.hys | 189.274003 | 4983.571405 | 98.842767 | 1094133.3 | 227.3462 | 227.088389 | 83.722967 | 4.554812 | 4.468349 | 146.489891 | 1.598568 | -58.344503 | 3.292 | -0.081784
Hadrosaurus_Hard Dentine 0046.hys | 182.822346 | 4983.371731 | 99.704291 | 1028886.0 | 220.958322 | 220.308484 | 87.089349 | 4.843463 | 1.301818 | 128.970302 | 1.827439 | -58.314503 | 3.292 | -0.075887
Hadrosaurus_Hard Dentine 0047.hys | 162.056708 | 4984.792045 | 105.123822 | 832603.6 | 197.679746 | 197.620426 | 102.074398 | 5.986993 | 1.125101 | 108.866755 | 1.871718 | -58.284503 | 3.292 | -0.043923
Hadrosaurus_Hard Dentine 0048.hys | 318.365535 | 4975.653995 | 103.358012 | 2825724.3 | 354.446172 | 354.47053 | 54.477113 | 1.760842 | 2.956041 | 273.163714 | 1.688966 | -58.254503 | 3.292 | -0.098242
Hadrosaurus_Hard Dentine 0049.hys | 165.475799 | 4984.091127 | 93.8511 | 863482.3 | 205.507991 | 205.305575 | 89.48443 | 5.772083 | 7.38714 | 126.163571 | 1.490254 | -58.224503 | 3.292 | -0.094818
Hadrosaurus_Hard Dentine 0050.hys | 168.193197 | 4984.601486 | 95.650353 | 888428.4 | 207.632318 | 207.277748 | 89.910454 | 5.610583 | 3.847984 | 123.042044 | 1.616413 | -58.494503 | 3.322 | -0.159758
Hadrosaurus_Hard Dentine 0051.hys | 165.11409 | 4984.295613 | 99.679848 | 860188.8 | 202.957516 | 202.616371 | 95.223756 | 5.794421 | 1.129667 | 109.959906 | 1.853017 | -58.464503 | 3.322 | -0.05342
Hadrosaurus_Hard Dentine 0052.hys | 172.797278 | 4984.387777 | 95.341185 | 931512.5 | 212.233909 | 212.00689 | 87.522764 | 5.350854 | 1.746935 | 120.017462 | 1.75957 | -58.434503 | 3.322 | -0.177585
Hadrosaurus_Hard Dentine 0053.hys | 161.374849 | 4984.23723 | 96.809127 | 826513.4 | 200.355545 | 199.988748 | 94.346586 | 6.030437 | 3.511854 | 115.715319 | 1.636848 | -58.404503 | 3.322 | -0.136006
Hadrosaurus_Hard Dentine 0054.hys | 179.349637 | 4983.872458 | 93.05452 | 994603 | 219.519043 | 219.518609 | 82.669902 | 5.010917 | 2.1223 | 127.574986 | 1.716691 | -58.374503 | 3.322 | -0.132227
Hadrosaurus_Hard Dentine 0055.hys | 171.999863 | 4984.455671 | 95.039431 | 923976.8 | 211.49625 | 211.334503 | 87.600811 | 5.394568 | 4.898852 | 128.993765 | 1.570004 | -58.344503 | 3.3225 | -0.13365
Hadrosaurus_Hard Dentine 0056.hys | 179.784166 | 4984.232141 | 93.374205 | 998860.6 | 220.048247 | 219.8185 | 82.776926 | 4.989917 | 3.997268 | 134.288995 | 1.602303 | -58.314503 | 3.322 | -0.046749
Hadrosaurus_Hard Dentine 0057.hys | 171.271363 | 4984.377712 | 91.728689 | 917119.3 | 211.682709 | 212.025062 | 84.864704 | 5.434819 | 14.77376 | 138.437473 | 1.35425 | -58.284503 | 3.322 | -0.132672
Hadrosaurus_Hard Dentine 0058.hys | 176.669599 | 4983.216029 | 90.017334 | 968545.8 | 218.102402 | 218.188402 | 81.040274 | 5.14505 | 11.388741 | 140.781998 | 1.398277 | -58.254503 | 3.322 | -0.12363
Hadrosaurus_Hard Dentine 0059.hys | 184.288283 | 4983.571405 | 92.012855 | 1043533.8 | 225.439978 | 224.909548 | 79.804994 | 4.775668 | 3.049348 | 135.68144 | 1.64744 | -58.224503 | 3.322 | -0.157034
Hadrosaurus_Hard Dentine 0060.hys | 188.659435 | 4982.662547 | 102.663716 | 1087830.8 | 225.846909 | 225.059802 | 87.210972 | 4.580365 | 1.569893 | 137.551423 | 1.803039 | -58.494503 | 3.352 | -0.159397
Hadrosaurus_Hard Dentine 0061.hys | 186.823869 | 4981.889197 | 92.702116 | 1069116.2 | 227.026294 | 227.129496 | 79.435022 | 4.65982 | 14.006744 | 153.662615 | 1.367059 | -58.464503 | 3.352 | -0.149473
Hadrosaurus_Hard Dentine 0062.hys | 175.917029 | 4983.682811 | 96.092276 | 961291.5 | 214.88947 | 214.814662 | 86.835189 | 5.184362 | 5.087231 | 133.584206 | 1.566235 | -58.434503 | 3.352 | -0.090136
Hadrosaurus_Hard Dentine 0063.hys | 181.731341 | 4983.128574 | 95.250633 | 1018052.4 | 221.391094 | 220.968313 | 83.640697 | 4.894767 | 2.285711 | 131.481862 | 1.7105 | -58.404503 | 3.352 | -0.111478
Hadrosaurus_Hard Dentine 0064.hys | 262.44923 | 4978.93308 | 106.838762 | 1975951.7 | 297.979341 | 297.400962 | 67.340372 | 2.519765 | 4.241326 | 221.353351 | 1.631842 | -58.374503 | 3.352 | -0.09428
Hadrosaurus_Hard Dentine 0065.hys | 193.902997 | 4982.400411 | 96.828827 | 1142194.1 | 232.507369 | 232.494813 | 80.27301 | 4.362131 | 1.167037 | 137.943229 | 1.837532 | -58.344503 | 3.352 | -0.126706
Hadrosaurus_Hard Dentine 0066.hys | 179.808099 | 4983.901598 | 98.936787 | 999095.4 | 218.368177 | 217.589053 | 87.697891 | 4.988414 | 2.489554 | 131.613427 | 1.706726 | -58.314503 | 3.352 | -0.178647
Hadrosaurus_Hard Dentine 0067.hys | 178.832067 | 4982.637722 | 102.796363 | 989543.6 | 215.825357 | 215.185281 | 91.55775 | 5.035289 | 1.227747 | 125.596436 | 1.8483 | -58.284503 | 3.352 | -0.092042
Hadrosaurus_Hard Dentine 0068.hys | 220.557648 | 4980.838817 | 98.017464 | 1439218.1 | 258.802965 | 258.669521 | 72.389401 | 3.460795 | 2.238024 | 171.094989 | 1.723371 | -58.254503 | 3.352 | -0.159685
Hadrosaurus_Hard Dentine 0069.hys | 179.223323 | 4984.16391 | 97.430731 | 993367 | 218.333451 | 217.590303 | 86.611572 | 5.017444 | 3.429329 | 133.532929 | 1.643159 | -58.224503 | 3.352 | -0.08229
Hadrosaurus_Hard Dentine 0070.hys | 186.068121 | 4982.8177 | 101.75859 | 1061458.5 | 223.171474 | 222.793406 | 87.509337 | 4.694312 | 0.648742 | 126.810509 | 1.960153 | -58.494503 | 3.382 | -0.207693
Hadrosaurus_Hard Dentine 0071.hys | 195.579548 | 4982.351877 | 98.123366 | 1159858.0 | 234.005719 | 233.661852 | 80.724406 | 4.295657 | 1.095641 | 139.556275 | 1.853333 | -58.464503 | 3.382 | -0.110559
Hadrosaurus_Hard Dentine 0072.hys | 243.826301 | 4979.241819 | 114.383981 | 1726788.4 | 276.204957 | 276.474504 | 77.122389 | 2.883527 | 4.112034 | 204.263981 | 1.658832 | -58.434503 | 3.382 | -0.052613
Hadrosaurus_Hard Dentine 0073.hys | 182.028769 | 4983.293981 | 96.475907 | 1021000.1 | 220.899001 | 220.768705 | 84.594243 | 4.880797 | 2.553405 | 133.254408 | 1.694265 | -58.404503 | 3.382 | -0.08095
Hadrosaurus_Hard Dentine 0074.hys | 169.665358 | 4983.741152 | 94.907563 | 902092.7 | 209.218103 | 209.049004 | 88.533996 | 5.524644 | 2.383296 | 119.687351 | 1.701753 | -58.374503 | 3.382 | -0.15634
Hadrosaurus_Hard Dentine 0075.hys | 463.722183 | 4967.427201 | 146.307155 | 5749169.8 | 488.539002 | 489.186217 | 54.062712 | 0.864025 | 0.018333 | 395.608507 | 2.756173 | -58.344503 | 3.382 | -0.093638
Hadrosaurus_Hard Dentine 0076.hys | 286.321306 | 4977.938396 | 131.440606 | 2320078.8 | 315.329302 | 314.725419 | 76.456254 | 2.14559 | 0.039107 | 217.472427 | 2.567929 | -58.314503 | 3.382 | -0.087574
Hadrosaurus_Hard Dentine 0077.hys | 306.103053 | 4975.591243 | 103.190378 | 2626307.4 | 341.868105 | 342.266245 | 56.415865 | 1.89452 | 1.071275 | 251.877303 | 1.874605 | -58.284503 | 3.382 | -0.092995
Hadrosaurus_Hard Dentine 0078.hys | 170.613051 | 4984.562406 | 99.547754 | 910944.6 | 209.133377 | 208.167106 | 92.410283 | 5.471861 | 1.166303 | 115.694457 | 1.846791 | -58.254503 | 3.382 | -0.121358
Hadrosaurus_Hard Dentine 0079.hys | 204.912162 | 4982.079877 | 103.660753 | 1260683.5 | 240.698701 | 240.958205 | 81.798655 | 3.951888 | 1.400335 | 153.14316 | 1.827143 | -58.224503 | 3.382 | -0.092069

## Giant Tubules
Number of Data Points = 78 | [14 empty] | Avg Mod | 63.26654 | Avg Hard | 3.12898
[15 empty] | Std Mod | 24.36824 | Std Hard | 1.798867
File | hc(nm) | Pmax(_N) | S(_N/nm) | A(nm^2) | hmax(nm) | heff(nm) | Er(GPa) | H(GPa) | A | hf(nm) | m | X(mm) | Y(mm) | Drift Correction (nm/s)
Hadrosaurus_Star Top 0000.hys | 291.594979 | 4977.195132 | 98.916022 | 2399850.4 | 329.547111 | 329.333015 | 56.573023 | 2.073961 | 0.565771 | 229.962269 | 1.974879 | -58.323503 | 0.676 | -0.07769
Hadrosaurus_Star Top 0001.hys | 321.531624 | 4976.199214 | 100.196573 | 2878404.8 | 359.094342 | 358.779897 | 52.325305 | 1.728805 | 1.098445 | 266.400418 | 1.860076 | -58.293503 | 0.676 | -0.084657
Hadrosaurus_Star Top 0002.hys | 182.821459 | 4983.429851 | 100.781216 | 1028877.2 | 220.172476 | 219.907461 | 88.030395 | 4.843561 | 0.969775 | 126.730375 | 1.884345 | -58.263503 | 0.676 | -0.04873
Hadrosaurus_Star Top 0003.hys | 197.909897 | 4981.811717 | 99.693257 | 1184637.2 | 235.689818 | 235.388448 | 81.153626 | 4.205348 | 0.994116 | 141.630387 | 1.876234 | -58.233503 | 0.676 | -0.071752
Hadrosaurus_Star Top 0004.hys | 375.09418 | 4972.553284 | 86.734293 | 3843825.0 | 417.327076 | 418.09234 | 39.196191 | 1.293647 | 0.120554 | 292.108863 | 2.19748 | -58.203503 | 0.676 | -0.191804
Hadrosaurus_Star Top 0005.hys | 178.726438 | 4984.14469 | 90.608662 | 988512.7 | 220.421762 | 219.98197 | 80.744588 | 5.042065 | 1.053805 | 119.102416 | 1.833928 | -58.173503 | 0.676 | -0.082941
Hadrosaurus_Star Top 0006.hys | 169.73136 | 4983.857848 | 90.135482 | 902707.8 | 211.379074 | 211.201082 | 84.053736 | 5.521009 | 3.034299 | 120.400777 | 1.642167 | -58.143503 | 0.676 | -0.059614
Hadrosaurus_Star Top 0007.hys | 176.727599 | 4983.634196 | 96.640225 | 969106 | 216.000482 | 215.404305 | 86.97754 | 5.142507 | 0.757305 | 116.677417 | 1.914464 | -58.113503 | 0.676 | -0.094719
Hadrosaurus_Star Top 0008.hys | 200.920007 | 4981.073651 | 89.662153 | 1217035.4 | 242.533199 | 242.58536 | 72.009929 | 4.092793 | 2.927956 | 151.080814 | 1.647134 | -58.083503 | 0.676 | -0.167156
Hadrosaurus_Star Top 0009.hys | 380.54499 | 4972.927374 | 97.797984 | 3949928.2 | 417.93611 | 418.681722 | 43.598358 | 1.258992 | 0.174422 | 307.882629 | 2.178984 | -58.053503 | 0.676 | -0.088691
Hadrosaurus_Star Top 0010.hys | 269.353859 | 4978.89595 | 103.678266 | 2072628.1 | 305.788186 | 305.37078 | 63.80605 | 2.402214 | 2.322054 | 222.076746 | 1.734477 | -58.323503 | 0.706 | -0.178265
Hadrosaurus_Star Top 0011.hys | 176.150466 | 4982.91001 | 94.58344 | 963538.7 | 215.790669 | 215.662483 | 85.371978 | 5.171468 | 3.32883 | 129.278159 | 1.63971 | -58.293503 | 0.706 | -0.093457
Hadrosaurus_Star Top 0012.hys | 165.037312 | 4985.000016 | 100.040465 | 859490.5 | 202.636262 | 202.409689 | 95.607066 | 5.799948 | 2.54185 | 117.382238 | 1.706356 | -58.263503 | 0.706 | -0.088589
Hadrosaurus_Star Top 0013.hys | 156.492981 | 4985.496271 | 98.106411 | 783568.2 | 194.915974 | 194.605905 | 98.196006 | 6.362556 | 4.147182 | 112.783929 | 1.610123 | -58.233503 | 0.706 | -0.090915
Hadrosaurus_Star Top 0014.hys | 314.356909 | 4975.538536 | 86.129651 | 2759727.0 | 357.252522 | 357.682917 | 45.936135 | 1.80291 | 0.72305 | 248.838622 | 1.884162 | -58.203503 | 0.7065 | -0.092881
Hadrosaurus_Star Top 0015.hys | 343.622926 | 4974.155074 | 87.446231 | 3259603.5 | 383.380174 | 386.284757 | 42.913461 | 1.526 | 0.020297 | 243.924885 | 2.502703 | -58.173503 | 0.7065 | -0.024288
Hadrosaurus_Star Top 0016.hys | 173.205781 | 4984.149664 | 100.412965 | 935384.9 | 211.305677 | 210.433167 | 91.987632 | 5.328448 | 2.284549 | 124.70382 | 1.727143 | -58.143503 | 0.706 | -0.021057
Hadrosaurus_Star Top 0017.hys | 174.765695 | 4982.822301 | 95.400439 | 950246.6 | 214.094716 | 213.938646 | 86.709569 | 5.243715 | 1.084594 | 117.53273 | 1.845775 | -58.113503 | 0.706 | -0.086138
Hadrosaurus_Star Top 0018.hys | 199.748456 | 4983.086083 | 95.827553 | 1204373.5 | 239.090562 | 238.748874 | 77.365018 | 4.137492 | 1.972813 | 148.311345 | 1.739165 | -58.083503 | 0.706 | -0.041923
Hadrosaurus_Star Top 0019.hys | 238.762311 | 4979.029241 | 92.375567 | 1661958.5 | 279.271028 | 279.187198 | 63.486569 | 2.995881 | 1.228651 | 181.469603 | 1.812947 | -58.053503 | 0.706 | -0.117608
Hadrosaurus_Star Top 0020.hys | 173.258438 | 4983.614751 | 96.499238 | 935884.7 | 212.826016 | 211.991501 | 88.378687 | 5.325031 | 2.3955 | 123.887149 | 1.705991 | -58.323503 | 0.736 | -0.146023
Hadrosaurus_Star Top 0021.hys | 175.594924 | 4984.207881 | 106.719066 | 958195 | 210.71553 | 210.622928 | 96.593941 | 5.201663 | 1.320299 | 124.33181 | 1.847617 | -58.293503 | 0.736 | 0.067743
Hadrosaurus_Star Top 0022.hys | 196.989176 | 4982.507196 | 100.408993 | 1174815.4 | 234.537126 | 234.205767 | 82.077218 | 4.241098 | 2.283801 | 148.496741 | 1.727234 | -58.263503 | 0.736 | -0.096966
Hadrosaurus_Star Top 0023.hys | 173.262239 | 4984.649909 | 97.573842 | 935920.7 | 211.810243 | 211.576682 | 89.361139 | 5.325932 | 1.343706 | 118.879074 | 1.814543 | -58.233503 | 0.736 | -0.083138
Hadrosaurus_Star Top 0024.hys | 449.014363 | 4967.766905 | 97.810173 | 5406403.6 | 487.154943 | 487.106773 | 37.270449 | 0.918867 | 0.05807 | 366.707226 | 2.370542 | -58.203503 | 0.736 | -0.190114
Hadrosaurus_Star Top 0026.hys | 165.701167 | 4984.256691 | 96.206505 | 865537.6 | 204.768408 | 204.55709 | 91.621268 | 5.758568 | 7.978302 | 127.738521 | 1.482758 | -58.143503 | 0.736 | -0.094905
Hadrosaurus_Star Top 0027.hys | 168.203898 | 4984.825122 | 96.045059 | 888527.3 | 207.032363 | 207.129575 | 90.276447 | 5.61021 | 3.467976 | 122.180208 | 1.636761 | -58.113503 | 0.736 | -0.090008
Hadrosaurus_Star Top 0028.hys | 315.031896 | 4976.160135 | 82.948629 | 2770785.0 | 359.551679 | 360.025046 | 44.151212 | 1.795939 | 0.8957 | 249.98606 | 1.834262 | -58.083503 | 0.736 | -0.099303
Hadrosaurus_Star Top 0029.hys | 456.480585 | 4966.18088 | 66.631546 | 5579082.3 | 510.193819 | 512.379568 | 24.99386 | 0.890143 | 0.0082 | 323.117998 | 2.539334 | -58.053503 | 0.736 | -0.050858
Hadrosaurus_Star Top 0030.hys | 188.285226 | 4983.158091 | 97.953893 | 1084002.3 | 226.554093 | 226.439591 | 83.356876 | 4.597 | 0.604067 | 126.752707 | 1.959544 | -58.324003 | 0.766 | -0.081843
Hadrosaurus_Star Top 0031.hys | 161.407036 | 4983.83443 | 97.297582 | 826800.4 | 200.118695 | 199.823981 | 94.806158 | 6.027857 | 8.506867 | 124.328916 | 1.473863 | -58.293503 | 0.766 | -0.042521
Hadrosaurus_Star Top 0032.hys | 190.070968 | 4982.594337 | 92.854086 | 1102333.6 | 230.248352 | 230.316324 | 78.357275 | 4.520042 | 0.530348 | 124.924459 | 1.96405 | -58.263503 | 0.766 | -0.106257
Hadrosaurus_Star Top 0033.hys | 303.469914 | 4975.67383 | 63.805682 | 2584443.6 | 357.239042 | 361.956169 | 35.165003 | 1.92524 | 0.016403 | 173.975171 | 2.410579 | -58.233503 | 0.766 | -0.039599
Hadrosaurus_Star Top 0034.hys | 455.599145 | 4967.590178 | 121.763069 | 5558554.5 | 486.38256 | 486.197032 | 45.758258 | 0.893684 | 0.441411 | 400.655359 | 2.096754 | -58.203503 | 0.766 | -0.070083
Hadrosaurus_Star Top 0035.hys | 267.927161 | 4977.590553 | 72.261756 | 2052461.4 | 318.89966 | 319.589245 | 44.689536 | 2.425181 | 2.949096 | 210.497015 | 1.583737 | -58.173503 | 0.766 | -0.115059
Hadrosaurus_Star Top 0036.hys | 257.263654 | 4977.96503 | 81.709252 | 1904873.5 | 302.863739 | 302.955833 | 52.453322 | 2.613279 | 0.657377 | 188.21474 | 1.883382 | -58.143503 | 0.766 | -0.077186
Hadrosaurus_Star Top 0037.hys | 182.675432 | 4983.254902 | 94.178158 | 1027423.8 | 222.577725 | 222.36023 | 82.320919 | 4.850243 | 1.047187 | 124.588251 | 1.847785 | -58.113503 | 0.766 | -0.098948
Hadrosaurus_Star Top 0039.hys | 210.980403 | 4981.11273 | 104.086885 | 1328515.4 | 247.365654 | 246.871904 | 80.010603 | 3.749383 | 1.311249 | 158.791849 | 1.840548 | -58.053503 | 0.766 | -0.054836
Hadrosaurus_Star Top 0040.hys | 219.335048 | 4980.559175 | 119.924531 | 1424837.5 | 250.797458 | 250.483132 | 89.014382 | 3.495528 | 1.963082 | 175.156212 | 1.813761 | -58.324003 | 0.796 | -0.125081
Hadrosaurus_Star Top 0041.hys | 176.517752 | 4983.60484 | 98.041654 | 967079.9 | 215.198467 | 214.641381 | 88.331232 | 5.153251 | 0.914618 | 118.797033 | 1.88553 | -58.293003 | 0.796 | -0.090866
Hadrosaurus_Star Top 0042.hys | 208.195068 | 4982.050766 | 107.198225 | 1297157.9 | 243.289219 | 243.05141 | 83.392309 | 3.840743 | 0.48601 | 148.666623 | 2.030867 | -58.263503 | 0.796 | -0.094864
Hadrosaurus_Star Top 0043.hys | 219.56222 | 4981.517568 | 103.538222 | 1427504.1 | 255.925224 | 255.646848 | 76.779777 | 3.48967 | 0.587287 | 160.17936 | 1.984242 | -58.233503 | 0.796 | -0.075999
Hadrosaurus_Star Top 0044.hys | 199.33926 | 4982.322504 | 98.394322 | 1199966.7 | 237.467633 | 237.31647 | 79.582994 | 4.152051 | 0.863683 | 141.254846 | 1.897091 | -58.203503 | 0.796 | -0.091154
Hadrosaurus_Star Top 0045.hys | 418.42516 | 4970.027724 | 116.600393 | 4727393.2 | 450.426347 | 450.393498 | 47.514261 | 1.051325 | 0.059789 | 346.422151 | 2.439242 | -58.173503 | 0.796 | -0.138432
Hadrosaurus_Star Top 0046.hys | 709.372872 | 4952.496649 | 75.497228 | 13038374.1 | 756.603052 | 758.571665 | 18.524825 | 0.37984 | 0.011154 | 591.847844 | 2.541584 | -58.143503 | 0.796 | -0.069391
Hadrosaurus_Star Top 0047.hys | 636.889438 | 4957.062694 | 54.129969 | 10580488.7 | 702.908675 | 705.572223 | 14.74415 | 0.46851 | 0.004855 | 473.03653 | 2.539236 | -58.113503 | 0.796 | -0.077559
Hadrosaurus_Star Top 0048.hys | 785.229888 | 4949.408877 | 89.686482 | 15886043.5 | 826.284163 | 826.619143 | 19.936731 | 0.311557 | 0.02346 | 689.195109 | 2.490212 | -58.083503 | 0.796 | -0.086232
Hadrosaurus_Star Top 0049.hys | 165.061067 | 4983.474195 | 95.488859 | 859706.5 | 204.557868 | 204.202865 | 91.245703 | 5.796716 | 7.537804 | 126.372786 | 1.49131 | -58.053503 | 0.796 | -0.099976
Hadrosaurus_Star Top 0050.hys | 270.32791 | 4978.876649 | 97.03199 | 2086453.6 | 308.681273 | 308.811687 | 59.517599 | 2.386287 | 0.51463 | 206.962116 | 1.984919 | -58.324003 | 0.826 | -0.105908
Hadrosaurus_Star Top 0051.hys | 255.775077 | 4978.265097 | 89.968199 | 1884711.9 | 296.837706 | 297.275283 | 58.063255 | 2.641393 | 0.641284 | 191.044872 | 1.919817 | -58.293003 | 0.826 | -0.073298
Hadrosaurus_Star Top 0052.hys | 250.658808 | 4979.542119 | 98.555529 | 1816239.7 | 288.450392 | 288.552741 | 64.793172 | 2.741677 | 1.71344 | 198.928308 | 1.773855 | -58.263503 | 0.826 | -0.09835
Hadrosaurus_Star Top 0053.hys | 250.251001 | 4978.332372 | 90.256765 | 1810836.8 | 291.586302 | 291.619083 | 59.425786 | 2.749189 | 1.221859 | 191.979943 | 1.80645 | -58.233503 | 0.826 | -0.125204
Hadrosaurus_Star Top 0054.hys | 257.232623 | 4979.833057 | 102.011819 | 1904452.1 | 293.960097 | 293.8448 | 65.493816 | 2.614838 | 0.768065 | 199.593748 | 1.930732 | -58.203503 | 0.826 | -0.106685
Hadrosaurus_Star Top 0055.hys | 170.841119 | 4984.718157 | 95.707475 | 913081.4 | 210.313496 | 209.903257 | 88.74133 | 5.459226 | 2.665983 | 122.202109 | 1.683878 | -58.173503 | 0.826 | -0.059486
Hadrosaurus_Star Top 0056.hys | 184.350327 | 4982.657296 | 103.439437 | 1044156.1 | 220.732779 | 220.477679 | 89.68881 | 4.771947 | 0.702157 | 126.465555 | 1.951682 | -58.143503 | 0.826 | -0.074931
Hadrosaurus_Star Top 0057.hys | 581.775847 | 4957.78322 | 36.895411 | 8883680.0 | 670.503926 | 682.556333 | 10.967578 | 0.558078 | 0.004393 | 358.596952 | 2.410879 | -58.113503 | 0.826 | -0.168824
Hadrosaurus_Star Top 0058.hys | 758.205081 | 4948.203896 | 35.227677 | 14839233.8 | 860.599634 | 863.55273 | 8.102389 | 0.333454 | 1.205746 | 646.368703 | 1.546195 | -58.083503 | 0.826 | -0.15468
Hadrosaurus_Star Top 0059.hys | 648.017104 | 4955.725668 | 67.246595 | 10941116.6 | 700.511083 | 703.288219 | 18.012513 | 0.452945 | 0.051269 | 537.721752 | 2.24665 | -58.053503 | 0.826 | -0.035071
Hadrosaurus_Star Top 0060.hys | 265.414636 | 4978.497904 | 97.499272 | 2017187.5 | 303.868979 | 303.71106 | 60.822331 | 2.468039 | 2.285663 | 215.990892 | 1.717918 | -58.324003 | 0.856 | -0.055609
Hadrosaurus_Star Top 0061.hys | 323.426389 | 4975.68911 | 86.409457 | 2910165.8 | 366.744678 | 366.613408 | 44.878387 | 1.709761 | 1.005664 | 261.406298 | 1.827061 | -58.293503 | 0.856 | -0.11431
Hadrosaurus_Star Top 0062.hys | 299.07351 | 4976.732462 | 94.613312 | 2515300.2 | 338.653799 | 338.524082 | 52.85574 | 1.978584 | 0.359577 | 231.246634 | 2.039466 | -58.263503 | 0.856 | -0.057163
Hadrosaurus_Star Top 0063.hys | 372.978253 | 4972.725636 | 100.626252 | 3803028.5 | 409.985895 | 410.041586 | 45.71738 | 1.30757 | 0.062635 | 292.978276 | 2.36885 | -58.233503 | 0.856 | -0.050034
Hadrosaurus_Star Top 0064.hys | 236.689882 | 4980.083527 | 91.425435 | 1635787.4 | 277.529456 | 277.543531 | 63.334222 | 3.044457 | 2.167427 | 184.532783 | 1.707511 | -58.203503 | 0.856 | -0.042014
Hadrosaurus_Star Top 0065.hys | 256.198242 | 4978.584203 | 104.711585 | 1890432.3 | 292.377265 | 291.857507 | 67.475948 | 2.633569 | 0.702062 | 198.850557 | 1.95616 | -58.173503 | 0.856 | -0.097895
Hadrosaurus_Star Top 0066.hys | 209.111423 | 4982.640144 | 101.430392 | 1307432.6 | 247.124742 | 245.954228 | 78.594702 | 3.811011 | 5.922151 | 169.632934 | 1.553654 | -58.143003 | 0.856 | -0.080252
Hadrosaurus_Star Top 0067.hys | 171.090149 | 4983.104177 | 99.494009 | 915417.5 | 209.260748 | 208.653498 | 92.134473 | 5.443532 | 0.914683 | 113.967312 | 1.89053 | -58.113503 | 0.856 | -0.083333
Hadrosaurus_Star Top 0068.hys | 423.612233 | 4970.132778 | 121.247533 | 4839313.7 | 453.877535 | 454.355948 | 48.833275 | 1.027033 | 0.03972 | 350.691604 | 2.528916 | -58.083503 | 0.856 | -0.096215
Hadrosaurus_Star Top 0069.hys | 391.241824 | 4970.800815 | 71.176219 | 4162368.2 | 443.022345 | 443.620283 | 30.910035 | 1.194224 | 0.377915 | 308.593104 | 1.933436 | -58.053503 | 0.856 | -0.054604
Hadrosaurus_Star Top 0070.hys | 247.429514 | 4979.261708 | 89.661534 | 1773678.2 | 289.375447 | 289.079998 | 59.649057 | 2.807308 | 0.607706 | 182.004274 | 1.928112 | -58.323503 | 0.886 | -0.136954
Hadrosaurus_Star Top 0071.hys | 330.884835 | 4975.641706 | 94.045642 | 3036891.1 | 370.478815 | 370.564837 | 47.81442 | 1.6384 | 0.728129 | 269.383772 | 1.912444 | -58.293503 | 0.886 | -0.068333
Hadrosaurus_Star Top 0072.hys | 355.13836 | 4972.974872 | 84.39816 | 3467759.2 | 399.170048 | 399.330451 | 40.155343 | 1.43406 | 0.794909 | 289.679823 | 1.860921 | -58.263503 | 0.886 | -0.150861
Hadrosaurus_Star Top 0073.hys | 476.464381 | 4966.890669 | 74.137929 | 6054678.6 | 525.473609 | 526.710835 | 26.694988 | 0.820339 | 1.023869 | 407.733235 | 1.77591 | -58.233003 | 0.886 | -0.079558
Hadrosaurus_Star Top 0074.hys | 302.410583 | 4975.484666 | 90.87452 | 2567697.0 | 343.942691 | 343.473947 | 50.246414 | 1.937723 | 0.852117 | 240.928122 | 1.872944 | -58.203503 | 0.886 | -0.085815
Hadrosaurus_Star Top 0075.hys | 271.889215 | 4976.874189 | 81.173545 | 2108711.0 | 317.997309 | 317.872862 | 49.526862 | 2.36015 | 0.376649 | 196.61506 | 1.977732 | -58.173503 | 0.886 | -0.131373
Hadrosaurus_Star Top 0076.hys | 216.366754 | 4981.546657 | 100.466872 | 1390226.4 | 253.99099 | 253.554734 | 75.494435 | 3.583263 | 1.239888 | 162.376367 | 1.838868 | -58.143503 | 0.886 | -0.087524
Hadrosaurus_Star Top 0077.hys | 167.971511 | 4984.931927 | 97.664061 | 886379.9 | 206.396189 | 206.252727 | 91.909344 | 5.623923 | 2.567921 | 119.635966 | 1.696983 | -58.113503 | 0.886 | -0.077068
Hadrosaurus_Star Top 0079.hys | 552.261441 | 4963.245012 | 111.725089 | 8036111.7 | 585.116134 | 585.579237 | 34.919061 | 0.617618 | 0.011731 | 465.4019 | 2.705251 | -58.053503 | 0.886 | -0.162135

## Secondary Dentine
Number of Data Points = 79 | [14 empty] | Avg Mod | 46.00766 | Avg Hard | 1.947996
[15 empty] | Std Mod | 9.89175 | Std Hard | 0.6309286
File | hc(nm) | Pmax(_N) | S(_N/nm) | A(nm^2) | hmax(nm) | heff(nm) | Er(GPa) | H(GPa) | A | hf(nm) | m | X(mm) | Y(mm) | Drift Correction (nm/s)
Hadrosaurus_Infilled Dentine 0000.hys | 366.481293 | 4972.19868 | 72.259993 | 3679129.4 | 417.844078 | 418.088674 | 33.377992 | 1.351461 | 0.555259 | 289.21677 | 1.87287 | -58.482503 | 1.963 | -0.06101
Hadrosaurus_Infilled Dentine 0001.hys | 373.129555 | 4972.907443 | 79.306881 | 3805938.4 | 419.922886 | 420.158016 | 36.017604 | 1.306618 | 0.202449 | 289.97001 | 2.076211 | -58.452503 | 1.963 | -0.053467
Hadrosaurus_Infilled Dentine 0002.hys | 317.682208 | 4974.243614 | 75.205637 | 2814418.7 | 366.720449 | 367.288631 | 39.71832 | 1.767414 | 0.814231 | 246.926633 | 1.819754 | -58.423003 | 1.963 | -0.092894
Hadrosaurus_Infilled Dentine 0003.hys | 281.150049 | 4978.07552 | 84.274373 | 2243174.1 | 325.774578 | 325.452445 | 49.853869 | 2.21921 | 0.394979 | 208.357561 | 1.982312 | -58.392503 | 1.963 | -0.078176
Hadrosaurus_Infilled Dentine 0004.hys | 266.54281 | 4979.117944 | 90.437574 | 2032988.1 | 308.164687 | 307.834701 | 56.197412 | 2.449162 | 1.302853 | 208.976149 | 1.795605 | -58.362503 | 1.963 | -0.092557
Hadrosaurus_Infilled Dentine 0005.hys | 286.537852 | 4976.410616 | 90.89142 | 2323327.6 | 327.470504 | 327.601221 | 52.832661 | 2.141932 | 0.659699 | 222.570023 | 1.918337 | -58.332503 | 1.963 | -0.04456
Hadrosaurus_Infilled Dentine 0006.hys | 343.571536 | 4973.81837 | 89.691564 | 3258689.0 | 385.301496 | 385.162558 | 44.021513 | 1.526325 | 0.767123 | 280.505267 | 1.887258 | -58.302503 | 1.963 | -0.068641
Hadrosaurus_Infilled Dentine 0007.hys | 274.128847 | 4977.668221 | 92.114583 | 2140845.9 | 314.645437 | 314.657188 | 55.778973 | 2.325094 | 0.660596 | 210.764114 | 1.9226 | -58.272503 | 1.963 | -0.120792
Hadrosaurus_Infilled Dentine 0008.hys | 267.830305 | 4978.015136 | 86.600035 | 2051095.9 | 311.065726 | 310.942428 | 53.574721 | 2.427003 | 0.927084 | 205.054277 | 1.842083 | -58.242503 | 1.963 | -0.128196
Hadrosaurus_Infilled Dentine 0009.hys | 369.53049 | 4973.146835 | 87.889739 | 3737021.8 | 411.608211 | 411.968437 | 40.281923 | 1.330778 | 0.789669 | 305.850354 | 1.87541 | -58.212503 | 1.963 | -0.081597
Hadrosaurus_Infilled Dentine 0010.hys | 329.573577 | 4973.895165 | 78.491608 | 3014414.9 | 377.269792 | 377.099949 | 40.054982 | 1.650037 | 0.501691 | 255.61544 | 1.917112 | -58.482503 | 1.993 | -0.24752
Hadrosaurus_Infilled Dentine 0011.hys | 444.531241 | 4967.008991 | 75.197138 | 5304027.7 | 493.985446 | 494.071115 | 28.928989 | 0.93646 | 0.537779 | 369.142442 | 1.891335 | -58.452003 | 1.993 | -0.10453
Hadrosaurus_Infilled Dentine 0012.hys | 342.342122 | 4973.886247 | 83.436993 | 3236851.6 | 386.690668 | 387.051483 | 41.089616 | 1.536643 | 0.711331 | 275.182289 | 1.876607 | -58.422503 | 1.993 | -0.083443
Hadrosaurus_Infilled Dentine 0014.hys | 250.171786 | 4979.377727 | 90.023528 | 1809788.3 | 291.555436 | 291.655755 | 59.289389 | 2.751359 | 1.60022 | 194.454413 | 1.75733 | -58.362503 | 1.993 | -0.056082
Hadrosaurus_Infilled Dentine 0015.hys | 250.868837 | 4977.916708 | 73.853828 | 1819025.4 | 301.438781 | 301.420551 | 48.516387 | 2.736584 | 1.352753 | 185.07331 | 1.726162 | -58.332503 | 1.993 | -0.079761
Hadrosaurus_Infilled Dentine 0016.hys | 235.386106 | 4981.04138 | 96.109077 | 1619430.2 | 274.351887 | 274.256327 | 66.914174 | 3.075799 | 0.864548 | 176.356626 | 1.888972 | -58.302503 | 1.993 | -0.05811
Hadrosaurus_Infilled Dentine 0017.hys | 287.273976 | 4976.083278 | 81.460612 | 2334388.8 | 332.85182 | 333.088295 | 47.238479 | 2.131643 | 1.577919 | 227.476852 | 1.728905 | -58.272503 | 1.993 | -0.098816
Hadrosaurus_Infilled Dentine 0018.hys | 341.190387 | 4973.290617 | 72.252713 | 3216460.9 | 392.929141 | 392.814303 | 35.69438 | 1.5462 | 0.439213 | 261.156246 | 1.912748 | -58.242503 | 1.993 | -0.126047
Hadrosaurus_Infilled Dentine 0019.hys | 321.375034 | 4975.602627 | 78.123784 | 2875787.8 | 368.52206 | 369.141563 | 40.816868 | 1.73017 | 0.612929 | 249.346429 | 1.880948 | -58.212503 | 1.993 | -0.088619
Hadrosaurus_Infilled Dentine 0020.hys | 431.225611 | 4968.366973 | 80.394857 | 5005968.1 | 476.828516 | 477.575283 | 31.836041 | 0.992489 | 0.164526 | 346.771956 | 2.116574 | -58.482503 | 2.0235 | -0.18399
Hadrosaurus_Infilled Dentine 0021.hys | 403.95729 | 4970.2474 | 77.689565 | 4422172.6 | 451.390104 | 451.939094 | 32.732538 | 1.123938 | 0.753735 | 333.998365 | 1.843523 | -58.452503 | 2.023 | -0.059318
Hadrosaurus_Infilled Dentine 0022.hys | 390.553917 | 4971.212835 | 81.294247 | 4148538.1 | 435.428897 | 436.417059 | 35.362837 | 1.198305 | 1.073356 | 326.575161 | 1.796245 | -58.422503 | 2.023 | -0.058103
Hadrosaurus_Infilled Dentine 0023.hys | 264.869214 | 4979.175867 | 87.534496 | 2009570.9 | 307.575448 | 307.531045 | 54.709456 | 2.477731 | 0.704669 | 199.798336 | 1.893954 | -58.392503 | 2.023 | -0.06257
Hadrosaurus_Infilled Dentine 0026.hys | 311.083666 | 4975.090982 | 92.894429 | 2706418.7 | 351.256728 | 351.250964 | 50.029597 | 1.838256 | 0.998017 | 252.059376 | 1.852096 | -58.302503 | 2.023 | -0.091522
Hadrosaurus_Infilled Dentine 0027.hys | 314.487006 | 4975.337133 | 78.610202 | 2761856.6 | 361.42785 | 361.955436 | 41.909567 | 1.801447 | 0.588283 | 242.330357 | 1.890073 | -58.272503 | 2.023 | -0.097907
Hadrosaurus_Infilled Dentine 0028.hys | 381.929707 | 4971.404159 | 79.091457 | 3977113.7 | 428.612554 | 429.072006 | 35.138272 | 1.250003 | 0.253965 | 301.056953 | 2.036627 | -58.242503 | 2.023 | -0.111173
Hadrosaurus_Infilled Dentine 0029.hys | 289.643926 | 4976.867907 | 83.884782 | 2370179.9 | 334.002733 | 334.141281 | 48.275564 | 2.099785 | 0.867577 | 224.769036 | 1.843462 | -58.212003 | 2.023 | -0.093398
Hadrosaurus_Infilled Dentine 0030.hys | 252.297161 | 4978.904091 | 84.301122 | 1838027.3 | 296.703243 | 296.592872 | 55.092465 | 2.70883 | 0.739953 | 185.975997 | 1.872928 | -58.482503 | 2.053 | -0.066245
Hadrosaurus_Infilled Dentine 0031.hys | 318.65042 | 4975.34675 | 82.725693 | 2830444.5 | 363.083466 | 363.757447 | 43.566024 | 1.757797 | 0.730707 | 251.347122 | 1.86906 | -58.452503 | 2.053 | -0.048633
Hadrosaurus_Infilled Dentine 0032.hys | 293.768362 | 4976.665013 | 85.585247 | 2433120.6 | 337.257598 | 337.379836 | 48.612943 | 2.045384 | 1.256631 | 233.611737 | 1.784532 | -58.422503 | 2.053 | -0.098174
Hadrosaurus_Infilled Dentine 0033.hys | 234.667141 | 4980.229378 | 88.427923 | 1610445.4 | 276.951296 | 276.906876 | 61.737814 | 3.092455 | 0.830627 | 171.686218 | 1.868276 | -58.392503 | 2.053 | -0.061709
Hadrosaurus_Infilled Dentine 0034.hys | 452.621678 | 4968.811459 | 94.567284 | 5489493.2 | 492.43018 | 492.028632 | 35.760997 | 0.905149 | 0.024862 | 360.577718 | 2.501797 | -58.362503 | 2.053 | -0.063656
Hadrosaurus_Infilled Dentine 0035.hys | 265.321095 | 4977.521032 | 80.593751 | 2015880.2 | 311.740159 | 311.641569 | 50.29257 | 2.469155 | 3.039563 | 212.25352 | 1.609246 | -58.332503 | 2.053 | -0.075702
Hadrosaurus_Infilled Dentine 0036.hys | 284.692114 | 4977.815858 | 87.441552 | 2295709.4 | 326.937065 | 327.387626 | 51.132171 | 2.168313 | 1.188338 | 224.847833 | 1.80124 | -58.302503 | 2.053 | -0.119439
Hadrosaurus_Infilled Dentine 0037.hys | 348.75931 | 4972.639922 | 78.294653 | 3351649.8 | 396.058436 | 396.393214 | 37.891135 | 1.483639 | 0.60561 | 276.747897 | 1.883826 | -58.272503 | 2.053 | -0.090403
Hadrosaurus_Infilled Dentine 0038.hys | 318.104484 | 4974.731456 | 73.049076 | 2821402.5 | 368.980592 | 369.180401 | 38.531599 | 1.763212 | 0.494207 | 240.04931 | 1.896164 | -58.242503 | 2.053 | -0.120232
Hadrosaurus_Infilled Dentine 0039.hys | 309.518568 | 4974.811251 | 78.953751 | 2681114.2 | 356.444116 | 356.775455 | 42.721839 | 1.855501 | 1.136361 | 244.807504 | 1.77701 | -58.212503 | 2.053 | -0.070925
Hadrosaurus_Infilled Dentine 0040.hys | 315.387129 | 4974.981359 | 79.426087 | 2776613.5 | 362.119939 | 362.364592 | 42.231867 | 1.791744 | 0.214322 | 232.897866 | 2.06695 | -58.482503 | 2.083 | -0.137555
Hadrosaurus_Infilled Dentine 0041.hys | 283.283158 | 4977.339774 | 86.812457 | 2274738.7 | 326.277398 | 326.283955 | 50.997762 | 2.188093 | 1.179594 | 223.067363 | 1.800256 | -58.452503 | 2.083 | -0.067386
Hadrosaurus_Infilled Dentine 0042.hys | 254.295328 | 4978.313438 | 89.125083 | 1864776.9 | 295.780681 | 296.18853 | 57.825758 | 2.669656 | 0.762259 | 190.834025 | 1.886127 | -58.423003 | 2.083 | -0.041728
Hadrosaurus_Infilled Dentine 0043.hys | 227.28197 | 4979.929456 | 92.533427 | 1519612.6 | 267.659182 | 267.64519 | 66.506951 | 3.277105 | 0.347193 | 157.989457 | 2.037543 | -58.392503 | 2.083 | -0.071367
Hadrosaurus_Infilled Dentine 0044.hys | 397.513638 | 4969.986442 | 77.492715 | 4289527.3 | 445.203669 | 445.614802 | 33.150569 | 1.158633 | 0.021374 | 288.834951 | 2.444533 | -58.362503 | 2.083 | -0.023392
Hadrosaurus_Infilled Dentine 0045.hys | 231.385878 | 4980.383969 | 90.194614 | 1569760.0 | 272.780645 | 272.799526 | 63.782098 | 3.172704 | 0.859972 | 169.615003 | 1.868669 | -58.332503 | 2.083 | -0.093118
Hadrosaurus_Infilled Dentine 0046.hys | 278.369273 | 4976.526364 | 84.574721 | 2202359.0 | 322.224828 | 322.500602 | 50.49302 | 2.259634 | 0.39982 | 205.907153 | 1.981474 | -58.302503 | 2.083 | -0.128346
Hadrosaurus_Infilled Dentine 0047.hys | 310.072537 | 4976.372317 | 79.222972 | 2690057.1 | 356.921474 | 357.18361 | 42.7962 | 1.849913 | 0.605824 | 238.621045 | 1.887495 | -58.272503 | 2.083 | -0.058412
Hadrosaurus_Infilled Dentine 0048.hys | 301.270736 | 4975.807968 | 74.680397 | 2549738.6 | 350.919865 | 351.241761 | 41.437506 | 1.951497 | 0.858119 | 230.748356 | 1.808449 | -58.242503 | 2.083 | -0.091251
Hadrosaurus_Infilled Dentine 0049.hys | 396.44089 | 4971.050248 | 90.65288 | 4267641.4 | 438.062419 | 437.567964 | 38.879661 | 1.164824 | 1.154086 | 337.861395 | 1.818265 | -58.212503 | 2.083 | -0.096914
Hadrosaurus_Infilled Dentine 0050.hys | 257.925285 | 4978.353041 | 86.959368 | 1913869.4 | 301.22658 | 300.862175 | 55.692287 | 2.601198 | 0.618695 | 191.250175 | 1.914647 | -58.482503 | 2.113 | -0.167787
Hadrosaurus_Infilled Dentine 0051.hys | 270.159933 | 4977.996303 | 79.896972 | 2084066.1 | 316.793964 | 316.888828 | 49.035365 | 2.388598 | 2.013861 | 212.223599 | 1.67988 | -58.452503 | 2.113 | -0.021053
Hadrosaurus_Infilled Dentine 0052.hys | 248.749267 | 4979.454686 | 86.725549 | 1791010.9 | 291.645585 | 291.811445 | 57.415979 | 2.780248 | 2.199845 | 194.8517 | 1.688716 | -58.422503 | 2.113 | -0.00778
Hadrosaurus_Infilled Dentine 0055.hys | 265.106243 | 4978.925378 | 87.550044 | 2012879.2 | 307.845496 | 307.758352 | 54.674188 | 2.473534 | 0.738409 | 200.514867 | 1.885783 | -58.332503 | 2.113 | -0.132655
Hadrosaurus_Infilled Dentine 0056.hys | 336.502224 | 4974.19282 | 84.078034 | 3134128.6 | 380.292846 | 380.87344 | 42.078376 | 1.587106 | 0.049379 | 242.604263 | 2.337143 | -58.302503 | 2.113 | -0.076009
Hadrosaurus_Infilled Dentine 0057.hys | 292.192913 | 4975.784489 | 84.13609 | 2408980.6 | 336.722136 | 336.547701 | 48.028663 | 2.065515 | 0.360631 | 218.410287 | 1.997599 | -58.272503 | 2.113 | -0.089754
Hadrosaurus_Infilled Dentine 0058.hys | 328.522004 | 4975.017403 | 76.038432 | 2996450.6 | 376.95279 | 377.592756 | 38.919246 | 1.660303 | 0.423498 | 250.945931 | 1.935677 | -58.242503 | 2.113 | -0.131943
Hadrosaurus_Infilled Dentine 0059.hys | 313.874731 | 4974.513545 | 78.099485 | 2751841.4 | 361.713749 | 361.645663 | 41.712988 | 1.807704 | 0.467145 | 238.860107 | 1.927724 | -58.212503 | 2.113 | -0.089644
Hadrosaurus_Infilled Dentine 0060.hys | 321.274337 | 4974.089753 | 80.661829 | 2874105.5 | 367.422876 | 367.523814 | 42.155237 | 1.730657 | 0.834103 | 254.193577 | 1.837808 | -58.482503 | 2.143 | -0.074244
Hadrosaurus_Infilled Dentine 0061.hys | 365.394178 | 4972.8119 | 93.008119 | 3658599.2 | 405.699143 | 405.493999 | 43.082239 | 1.359212 | 0.036705 | 275.66252 | 2.42828 | -58.452003 | 2.143 | -0.07419
Hadrosaurus_Infilled Dentine 0062.hys | 231.300864 | 4979.619459 | 93.240874 | 1568712.9 | 271.287231 | 271.355342 | 65.958297 | 3.174335 | 0.956832 | 171.981813 | 1.860719 | -58.422503 | 2.143 | -0.0741
Hadrosaurus_Infilled Dentine 0064.hys | 260.94458 | 4978.013354 | 97.239149 | 1955192.6 | 299.374283 | 299.339713 | 61.614256 | 2.546048 | 0.251929 | 191.215663 | 2.112066 | -58.362503 | 2.143 | -0.090584
Hadrosaurus_Infilled Dentine 0065.hys | 285.270407 | 4977.436218 | 95.141674 | 2304344.7 | 324.265667 | 324.507442 | 55.53054 | 2.160022 | 1.041082 | 227.597855 | 1.852387 | -58.332503 | 2.143 | -0.088711
Hadrosaurus_Infilled Dentine 0066.hys | 302.648944 | 4975.807968 | 81.349798 | 2571460.4 | 348.798746 | 348.523133 | 44.94707 | 1.935012 | 0.270138 | 224.007447 | 2.035715 | -58.302003 | 2.143 | -0.150591
Hadrosaurus_Infilled Dentine 0067.hys | 359.088688 | 4973.406923 | 75.96433 | 3540658.4 | 407.831255 | 408.191408 | 35.768648 | 1.404656 | 1.195189 | 293.20304 | 1.756344 | -58.272503 | 2.143 | -0.11079
Hadrosaurus_Infilled Dentine 0068.hys | 348.474634 | 4973.300921 | 76.401927 | 3346514.5 | 396.892162 | 397.295074 | 37.003498 | 1.486114 | 0.371378 | 269.72464 | 1.95979 | -58.242503 | 2.143 | -0.089891
Hadrosaurus_Infilled Dentine 0069.hys | 403.421633 | 4969.918677 | 86.881548 | 4411068.5 | 445.556517 | 446.324172 | 36.651392 | 1.126693 | 0.193348 | 325.224695 | 2.116998 | -58.212503 | 2.143 | -0.016446
Hadrosaurus_Infilled Dentine 0070.hys | 419.966505 | 4969.359545 | 85.071552 | 4760513.2 | 463.946705 | 463.776917 | 34.545565 | 1.043871 | 0.49765 | 350.125448 | 1.945624 | -58.482503 | 2.173 | -0.14281
Hadrosaurus_Infilled Dentine 0071.hys | 280.770541 | 4978.268924 | 89.868472 | 2237581.6 | 321.950964 | 322.316832 | 53.229544 | 2.224844 | 0.491776 | 213.399799 | 1.966187 | -58.452003 | 2.173 | -0.098466
Hadrosaurus_Infilled Dentine 0074.hys | 255.480336 | 4979.038967 | 90.261474 | 1880732.6 | 296.539351 | 296.852131 | 58.314119 | 2.647393 | 0.683806 | 191.51664 | 1.909553 | -58.362503 | 2.173 | -0.060891
Hadrosaurus_Infilled Dentine 0075.hys | 266.39344 | 4978.188897 | 86.304636 | 2030892.6 | 309.460856 | 309.654634 | 53.656888 | 2.451232 | 0.664719 | 200.086872 | 1.899527 | -58.332503 | 2.173 | -0.096798
Hadrosaurus_Infilled Dentine 0076.hys | 244.002475 | 4979.967912 | 83.253514 | 1729066.3 | 288.862574 | 288.865158 | 56.095959 | 2.880149 | 0.750896 | 177.233018 | 1.86623 | -58.302003 | 2.173 | -0.123425
Hadrosaurus_Infilled Dentine 0077.hys | 404.435473 | 4970.284745 | 82.964097 | 4432097.0 | 448.988631 | 449.36712 | 34.91567 | 1.12143 | 0.164095 | 321.86076 | 2.128339 | -58.272503 | 2.173 | -0.095441
Hadrosaurus_Infilled Dentine 0078.hys | 516.669383 | 4963.884342 | 75.088029 | 7070692.7 | 565.518204 | 566.250033 | 25.019265 | 0.702036 | 0.024541 | 406.969432 | 2.409417 | -58.242503 | 2.173 | -0.072294
Hadrosaurus_Infilled Dentine 0079.hys | 353.963771 | 4971.987653 | 68.878236 | 3446230.4 | 407.314149 | 408.102653 | 32.873405 | 1.442732 | 0.258208 | 264.69007 | 1.986732 | -58.212503 | 2.173 | -0.082284

## Orthodentine
Number of Data Points = 79 | [16 empty] | Avg Mod | 42.34354 | Avg Hard | 1.737967
[17 empty] | Std Mod | 18.39361 | Std Hard | 1.041319
File | hc(nm) | Pmax(_N) | S(_N/nm) | A(nm^2) | hmax(nm) | heff(nm) | Er(GPa) | H(GPa) | A | hf(nm) | m | X(mm) | Y(mm) | Drift Correction (nm/s)
Hadrosaurus_Normal Dentine 0000.hys | 407.763095 | 4970.399396 | 87.094887 | 4501469.9 | 450.048379 | 450.564684 | 36.370587 | 1.104173 | 0.080197 | 321.085048 | 2.268835 | -58.470503 | 2.528 | -0.04241
Hadrosaurus_Normal Dentine 0001.hys | 256.479205 | 4978.062098 | 88.974992 | 1894235.2 | 298.373569 | 298.440957 | 57.277734 | 2.628006 | 0.747034 | 192.745602 | 1.889137 | -58.441003 | 2.528 | -0.072729
Hadrosaurus_Normal Dentine 0002.hys | 264.423166 | 4978.877128 | 81.918185 | 2003352.8 | 310.015305 | 310.007157 | 51.278632 | 2.485272 | 2.053934 | 207.667139 | 1.683815 | -58.410503 | 2.528 | -0.13341
Hadrosaurus_Normal Dentine 0003.hys | 293.224208 | 4977.372693 | 87.266844 | 2424769.1 | 336.06141 | 336.001388 | 49.65339 | 2.05272 | 1.294863 | 234.171313 | 1.785357 | -58.381003 | 2.528 | -0.126961
Hadrosaurus_Normal Dentine 0004.hys | 280.232568 | 4976.265957 | 82.337686 | 2229666.0 | 325.243804 | 325.560529 | 48.855513 | 2.231844 | 0.666665 | 211.726659 | 1.883504 | -58.350503 | 2.528 | -0.192878
Hadrosaurus_Normal Dentine 0005.hys | 277.796363 | 4978.124816 | 77.508248 | 2193996.9 | 325.716597 | 325.966637 | 46.362276 | 2.268975 | 1.023834 | 211.041069 | 1.789364 | -58.321003 | 2.528 | -0.070079
Hadrosaurus_Normal Dentine 0006.hys | 337.199273 | 4974.750676 | 103.809454 | 3146302.1 | 373.671002 | 373.14073 | 51.852718 | 1.581142 | 0.207696 | 269.101897 | 2.171006 | -58.291003 | 2.528 | -0.070646
Hadrosaurus_Normal Dentine 0007.hys | 405.28943 | 4970.986406 | 90.053834 | 4449848.3 | 446.336324 | 446.689553 | 37.823737 | 1.117114 | 7.44696 | 365.124961 | 1.477615 | -58.261003 | 2.528 | -0.217572
Hadrosaurus_Normal Dentine 0008.hys | 265.286508 | 4978.565516 | 93.569721 | 2015397.0 | 304.979635 | 305.191769 | 58.396909 | 2.470265 | 0.678852 | 202.870349 | 1.923081 | -58.231003 | 2.528 | -0.062673
Hadrosaurus_Normal Dentine 0009.hys | 246.99627 | 4980.412991 | 90.222047 | 1768006.8 | 288.083116 | 288.397567 | 60.118141 | 2.816965 | 1.379989 | 189.889087 | 1.784518 | -58.201003 | 2.528 | -0.075918
Hadrosaurus_Normal Dentine 0010.hys | 284.658477 | 4977.594787 | 82.564568 | 2295207.6 | 329.932359 | 329.873952 | 48.285591 | 2.16869 | 2.942869 | 232.087459 | 1.622008 | -58.471003 | 2.558 | -0.139345
Hadrosaurus_Normal Dentine 0011.hys | 299.025282 | 4976.50178 | 89.388306 | 2514546.9 | 341.470827 | 340.77992 | 49.944269 | 1.979085 | 0.41606 | 229.783892 | 1.993719 | -58.441003 | 2.558 | -0.095201
Hadrosaurus_Normal Dentine 0012.hys | 218.671054 | 4981.758194 | 91.879228 | 1417057.9 | 259.530123 | 259.336596 | 68.384608 | 3.515564 | 2.280195 | 167.171168 | 1.699819 | -58.410503 | 2.558 | -0.097866
Hadrosaurus_Normal Dentine 0013.hys | 223.147832 | 4979.900389 | 88.750374 | 1469925.0 | 265.05147 | 265.231319 | 64.857086 | 3.38786 | 3.238546 | 174.00293 | 1.625847 | -58.381003 | 2.558 | -0.085435
Hadrosaurus_Normal Dentine 0014.hys | 461.073673 | 4967.263488 | 93.47885 | 5686665.3 | 500.7217 | 500.927047 | 34.731165 | 0.873493 | 0.702366 | 399.058161 | 1.917069 | -58.350503 | 2.558 | -0.17477
Hadrosaurus_Normal Dentine 0015.hys | 272.171175 | 4977.205286 | 70.567301 | 2112743.1 | 324.52266 | 325.069669 | 43.014511 | 2.355802 | 0.723291 | 196.694693 | 1.820113 | -58.321003 | 2.5585 | -0.115601
Hadrosaurus_Normal Dentine 0016.hys | 380.332759 | 4971.777383 | 81.749374 | 3945769.8 | 425.372729 | 425.945745 | 36.463084 | 1.260027 | 0.044795 | 283.475816 | 2.342588 | -58.291003 | 2.558 | -0.03622
Hadrosaurus_Normal Dentine 0017.hys | 429.106518 | 4968.963979 | 109.9946 | 4959297.2 | 463.081442 | 462.987481 | 43.761896 | 1.001949 | 0.293648 | 366.689588 | 2.131681 | -58.261003 | 2.558 | -0.009998
Hadrosaurus_Normal Dentine 0018.hys | 238.024667 | 4979.135338 | 89.84829 | 1652619.4 | 279.453153 | 279.587523 | 61.923889 | 3.012875 | 1.071154 | 178.261638 | 1.828421 | -58.231003 | 2.558 | -0.098572
Hadrosaurus_Normal Dentine 0019.hys | 286.605125 | 4978.423221 | 117.171043 | 2324337.4 | 319.117985 | 318.471508 | 68.093482 | 2.141868 | 0.729574 | 233.936567 | 1.989595 | -58.201003 | 2.558 | -0.067944
Hadrosaurus_Normal Dentine 0020.hys | 283.798847 | 4976.703554 | 78.25345 | 2282402.9 | 331.563056 | 331.496778 | 45.892548 | 2.180467 | 0.650989 | 212.504187 | 1.871034 | -58.471003 | 2.5885 | -0.124202
Hadrosaurus_Normal Dentine 0021.hys | 246.662811 | 4978.825661 | 98.32558 | 1763647.8 | 284.842758 | 284.6399 | 65.598727 | 2.823027 | 1.271036 | 192.112449 | 1.827301 | -58.441003 | 2.5885 | -0.089017
Hadrosaurus_Normal Dentine 0022.hys | 230.522579 | 4980.325526 | 90.095305 | 1559142.9 | 272.021483 | 271.981389 | 63.928429 | 3.194271 | 0.91882 | 169.353835 | 1.856558 | -58.410503 | 2.5885 | -0.072561
Hadrosaurus_Normal Dentine 0023.hys | 261.949988 | 4978.450062 | 89.08819 | 1969051.6 | 304.160598 | 303.861688 | 56.250504 | 2.528349 | 0.963477 | 200.787015 | 1.844497 | -58.381003 | 2.5885 | -0.097654
Hadrosaurus_Normal Dentine 0024.hys | 227.62959 | 4980.858521 | 110.272931 | 1523828.5 | 261.464651 | 261.505936 | 79.147227 | 3.268648 | 0.913783 | 174.492447 | 1.926421 | -58.351003 | 2.5885 | -0.084558
Hadrosaurus_Normal Dentine 0025.hys | 330.602181 | 4973.580954 | 75.044776 | 3032039.0 | 379.340714 | 380.308315 | 38.18457 | 1.640342 | 0.625556 | 256.737962 | 1.864514 | -58.321003 | 2.5885 | -0.056299
Hadrosaurus_Normal Dentine 0026.hys | 377.137363 | 4972.093333 | 87.329442 | 3883426.7 | 419.531862 | 419.83854 | 39.263405 | 1.280337 | 0.45108 | 307.583011 | 1.971647 | -58.291003 | 2.5885 | -0.095316
Hadrosaurus_Normal Dentine 0027.hys | 423.858574 | 4969.415884 | 89.996414 | 4844661.7 | 464.943356 | 465.272023 | 36.226661 | 1.025751 | 0.060741 | 336.66124 | 2.329149 | -58.261003 | 2.5885 | -0.063643
Hadrosaurus_Normal Dentine 0028.hys | 626.609557 | 4958.290445 | 91.076792 | 10252720.8 | 668.26559 | 667.440133 | 25.201303 | 0.483607 | 0.353134 | 556.941868 | 2.029697 | -58.231003 | 2.5885 | -0.084375
Hadrosaurus_Normal Dentine 0029.hys | 228.481944 | 4979.648853 | 86.454018 | 1534190.7 | 271.307019 | 271.681054 | 61.841546 | 3.245782 | 0.785211 | 163.927013 | 1.870768 | -58.201003 | 2.588 | -0.073827
Hadrosaurus_Normal Dentine 0030.hys | 251.473059 | 4978.585276 | 82.690458 | 1827051.6 | 296.895269 | 296.628679 | 54.201939 | 2.724929 | 0.537038 | 180.88002 | 1.922496 | -58.471003 | 2.618 | -0.201305
Hadrosaurus_Normal Dentine 0031.hys | 288.27179 | 4976.07312 | 86.105146 | 2349424.4 | 331.566774 | 331.614784 | 49.771783 | 2.117997 | 1.766233 | 231.874282 | 1.725893 | -58.441003 | 2.618 | -0.085072
Hadrosaurus_Normal Dentine 0032.hys | 229.964369 | 4980.286801 | 82.689226 | 1552297.1 | 275.426937 | 275.136096 | 58.802573 | 3.208333 | 1.604573 | 170.915128 | 1.730413 | -58.410503 | 2.618 | -0.050156
Hadrosaurus_Normal Dentine 0033.hys | 267.215383 | 4977.36606 | 86.023422 | 2042437.3 | 310.383277 | 310.610827 | 53.330686 | 2.436974 | 1.047241 | 205.396733 | 1.818407 | -58.381003 | 2.618 | -0.092245
Hadrosaurus_Normal Dentine 0034.hys | 327.359571 | 4974.712236 | 80.775136 | 2976655.3 | 373.427642 | 373.54995 | 41.480908 | 1.671242 | 0.778283 | 259.593758 | 1.850323 | -58.350503 | 2.618 | -0.083201
Hadrosaurus_Normal Dentine 0035.hys | 259.658905 | 4977.462637 | 73.470641 | 1937542.0 | 310.036084 | 310.469636 | 46.765232 | 2.568957 | 0.614177 | 184.406716 | 1.860772 | -58.321003 | 2.618 | -0.086647
Hadrosaurus_Normal Dentine 0036.hys | 399.945989 | 4970.227426 | 77.485885 | 4339359.9 | 448.191217 | 448.053725 | 32.956766 | 1.145383 | 0.435935 | 323.799161 | 1.93713 | -58.291003 | 2.618 | -0.138732
Hadrosaurus_Normal Dentine 0037.hys | 285.527783 | 4977.27278 | 89.0991 | 2308193.1 | 327.371143 | 327.424442 | 51.960351 | 2.15635 | 0.549573 | 218.843167 | 1.943734 | -58.261003 | 2.618 | -0.077603
Hadrosaurus_Normal Dentine 0038.hys | 288.275988 | 4978.466221 | 84.076204 | 2349487.8 | 332.519082 | 332.68629 | 48.598328 | 2.118958 | 0.333448 | 213.617741 | 2.010826 | -58.231003 | 2.618 | -0.091536
Hadrosaurus_Normal Dentine 0039.hys | 204.600664 | 4982.504098 | 88.317483 | 1257249.8 | 246.949253 | 246.912536 | 69.786388 | 3.963018 | 0.65128 | 139.118732 | 1.910701 | -58.201003 | 2.618 | -0.074106
Hadrosaurus_Normal Dentine 0040.hys | 255.573733 | 4977.995831 | 75.964972 | 1881993.1 | 304.628704 | 304.721344 | 49.061316 | 2.645066 | 0.819854 | 185.350383 | 1.821619 | -58.471003 | 2.648 | -0.238495
Hadrosaurus_Normal Dentine 0041.hys | 271.588383 | 4977.590553 | 83.116713 | 2104413.2 | 316.506331 | 316.503452 | 50.764216 | 2.365311 | 0.666913 | 203.527351 | 1.886495 | -58.441003 | 2.648 | -0.143812
Hadrosaurus_Normal Dentine 0042.hys | 376.655782 | 4972.341598 | 99.275985 | 3874074.1 | 414.202558 | 414.220317 | 44.688427 | 1.283492 | 1.222132 | 322.172678 | 1.83779 | -58.410503 | 2.648 | -0.085118
Hadrosaurus_Normal Dentine 0043.hys | 246.592873 | 4979.978 | 79.958289 | 1762734.3 | 292.806155 | 293.304522 | 53.358658 | 2.825144 | 2.735576 | 192.052537 | 1.625697 | -58.381003 | 2.648 | -0.082959
Hadrosaurus_Normal Dentine 0044.hys | 319.068166 | 4974.683407 | 77.662369 | 2837373.1 | 366.562327 | 367.109612 | 40.849546 | 1.753271 | 0.7994 | 249.690955 | 1.833084 | -58.350503 | 2.648 | -0.172217
Hadrosaurus_Normal Dentine 0045.hys | 358.714651 | 4972.791992 | 81.930641 | 3533723.3 | 404.06132 | 404.236009 | 38.615789 | 1.407239 | 0.155232 | 274.763391 | 2.133163 | -58.321003 | 2.648 | -0.095487
Hadrosaurus_Normal Dentine 0046.hys | 282.824833 | 4977.137283 | 83.80239 | 2267937.9 | 327.400887 | 327.368347 | 49.303262 | 2.194565 | 0.803761 | 217.105818 | 1.856542 | -58.291003 | 2.648 | -0.091857
Hadrosaurus_Normal Dentine 0048.hys | 253.810715 | 4979.610424 | 85.786567 | 1858271.5 | 297.29496 | 297.345594 | 55.757018 | 2.6797 | 0.574579 | 185.721882 | 1.923005 | -58.231003 | 2.648 | -0.091836
Hadrosaurus_Normal Dentine 0049.hys | 212.985489 | 4981.207358 | 88.745543 | 1351322.5 | 255.111227 | 255.082313 | 67.639731 | 3.686172 | 0.909808 | 151.057548 | 1.853313 | -58.201003 | 2.648 | -0.092769
Hadrosaurus_Normal Dentine 0050.hys | 244.110625 | 4978.990642 | 79.490268 | 1730465.4 | 291.153431 | 291.087985 | 53.538639 | 2.877255 | 3.606201 | 192.45174 | 1.574741 | -58.471003 | 2.678 | -0.172852
Hadrosaurus_Normal Dentine 0051.hys | 327.630984 | 4974.664189 | 73.391261 | 2981271.4 | 374.375766 | 378.468074 | 37.659836 | 1.668638 | 0.022088 | 214.626706 | 2.417153 | -58.441003 | 2.678 | -0.024164
Hadrosaurus_Normal Dentine 0052.hys | 244.705601 | 4980.325973 | 87.363882 | 1738172.7 | 287.344357 | 287.46062 | 58.71111 | 2.865265 | 0.669733 | 179.021728 | 1.902213 | -58.410503 | 2.678 | -0.095129
Hadrosaurus_Normal Dentine 0053.hys | 276.174205 | 4979.121455 | 82.977585 | 2170407.1 | 321.120317 | 321.17842 | 49.902812 | 2.294096 | 1.106359 | 213.338032 | 1.797171 | -58.381003 | 2.678 | -0.099108
Hadrosaurus_Normal Dentine 0054.hys | 390.339599 | 4971.872327 | 110.904785 | 4144234.0 | 424.133941 | 423.962172 | 48.268408 | 1.199708 | 0.721498 | 335.560369 | 1.97193 | -58.351003 | 2.678 | -0.062914
Hadrosaurus_Normal Dentine 0055.hys | 316.764004 | 4974.59954 | 94.47006 | 2799262.9 | 356.384841 | 356.257466 | 50.027313 | 1.777111 | 2.590704 | 267.509975 | 1.685358 | -58.321003 | 2.678 | -0.095725
Hadrosaurus_Normal Dentine 0056.hys | 267.09079 | 4978.973632 | 86.596064 | 2040685.2 | 310.369479 | 310.213192 | 53.708741 | 2.439854 | 0.437011 | 196.71274 | 1.97404 | -58.291003 | 2.678 | -0.087742
Hadrosaurus_Normal Dentine 0057.hys | 362.151112 | 4973.387063 | 80.521032 | 3597696.8 | 407.944029 | 408.474913 | 37.612472 | 1.382381 | 0.3368 | 285.293674 | 1.994351 | -58.260503 | 2.678 | -0.095295
Hadrosaurus_Normal Dentine 0058.hys | 221.2026 | 4981.21705 | 106.875662 | 1446833.5 | 256.064208 | 256.158293 | 78.723494 | 3.44284 | 2.88969 | 176.75873 | 1.703576 | -58.231003 | 2.678 | -0.090648
Hadrosaurus_Normal Dentine 0059.hys | 234.75038 | 4980.925257 | 88.528663 | 1611484.4 | 276.969304 | 276.947944 | 61.78822 | 3.090893 | 0.772021 | 171.084869 | 1.881561 | -58.201003 | 2.678 | -0.066589
Hadrosaurus_Normal Dentine 0060.hys | 253.432804 | 4978.527324 | 80.536266 | 1853206.3 | 299.936581 | 299.795712 | 52.416067 | 2.68644 | 0.447795 | 179.552265 | 1.945145 | -58.471003 | 2.708 | -0.181703
Hadrosaurus_Normal Dentine 0061.hys | 217.20381 | 4981.187974 | 91.434089 | 1399943.3 | 258.224226 | 258.062652 | 68.468016 | 3.558136 | 3.264191 | 169.088001 | 1.633208 | -58.441003 | 2.708 | -0.097751
Hadrosaurus_Normal Dentine 0062.hys | 244.00218 | 4979.203704 | 80.656429 | 1729062.5 | 290.151448 | 290.302306 | 54.346111 | 2.879713 | 1.180829 | 180.613784 | 1.776807 | -58.410503 | 2.708 | -0.122154
Hadrosaurus_Normal Dentine 0063.hys | 221.513463 | 4980.693847 | 86.44992 | 1450511.4 | 264.662855 | 264.723687 | 63.597326 | 3.43375 | 1.949108 | 166.239204 | 1.709395 | -58.381003 | 2.708 | -0.077538
Hadrosaurus_Normal Dentine 0064.hys | 272.937618 | 4977.764217 | 83.447954 | 2123723.3 | 317.42781 | 317.675961 | 50.734286 | 2.343885 | 0.931705 | 208.560535 | 1.829227 | -58.351003 | 2.708 | -0.052572
Hadrosaurus_Normal Dentine 0065.hys | 292.37041 | 4976.626473 | 92.189117 | 2411694.3 | 332.259976 | 332.857508 | 52.596078 | 2.06354 | 3.798643 | 246.050167 | 1.608056 | -58.321003 | 2.708 | -0.152777
Hadrosaurus_Normal Dentine 0066.hys | 276.047963 | 4977.571259 | 79.505764 | 2168576.6 | 323.021801 | 323.002778 | 47.835031 | 2.295317 | 0.377942 | 199.664293 | 1.970061 | -58.291003 | 2.708 | -0.056648
Hadrosaurus_Normal Dentine 0067.hys | 307.836849 | 4975.23485 | 89.258001 | 2654057.5 | 349.249312 | 349.641797 | 48.543024 | 1.874577 | 0.241925 | 233.267079 | 2.087816 | -58.261003 | 2.708 | -0.095252
Hadrosaurus_Normal Dentine 0068.hys | 252.635508 | 4979.029721 | 83.658411 | 1842543.0 | 297.092153 | 297.27265 | 54.605403 | 2.70226 | 4.425899 | 204.887516 | 1.552269 | -58.231003 | 2.708 | -0.07569
Hadrosaurus_Normal Dentine 0069.hys | 266.4031 | 4978.83853 | 87.236345 | 2031028.1 | 308.987565 | 309.207839 | 54.234336 | 2.451388 | 0.270351 | 191.628667 | 2.060155 | -58.201003 | 2.708 | -0.119195
Hadrosaurus_Normal Dentine 0070.hys | 221.803862 | 4981.438616 | 91.706284 | 1453951.3 | 262.97726 | 262.54348 | 67.384341 | 3.426138 | 0.494051 | 155.410151 | 1.972282 | -58.471003 | 2.738 | -0.152932
Hadrosaurus_Normal Dentine 0071.hys | 323.611445 | 4975.683452 | 123.03959 | 2913277.2 | 353.632114 | 353.941216 | 63.868807 | 1.707933 | 4.299913 | 286.262486 | 1.673572 | -58.441003 | 2.7385 | -0.091848
Hadrosaurus_Normal Dentine 0072.hys | 224.067889 | 4979.842257 | 87.145355 | 1480911.0 | 266.8624 | 266.925959 | 63.44751 | 3.362688 | 1.995113 | 169.341491 | 1.707691 | -58.410503 | 2.7375 | -0.086696
Hadrosaurus_Normal Dentine 0073.hys | 222.33213 | 4981.593547 | 84.738803 | 1460219.6 | 266.664178 | 266.422854 | 62.130961 | 3.411537 | 0.319322 | 147.616275 | 2.020945 | -58.381003 | 2.738 | -0.041226
Hadrosaurus_Normal Dentine 0074.hys | 281.35152 | 4977.697163 | 96.127542 | 2246145.9 | 320.192781 | 320.188183 | 56.828172 | 2.216106 | 0.66471 | 219.93156 | 1.936121 | -58.351003 | 2.738 | -0.09971
Hadrosaurus_Normal Dentine 0075.hys | 341.60843 | 4973.943166 | 90.558365 | 3223854.6 | 383.022584 | 382.802386 | 44.686432 | 1.542856 | 0.126669 | 261.678699 | 2.205245 | -58.321003 | 2.738 | -0.103872
Hadrosaurus_Normal Dentine 0076.hys | 324.914518 | 4974.730818 | 84.356978 | 2935233.4 | 369.077809 | 369.143794 | 43.624908 | 1.694833 | 0.870899 | 260.359066 | 1.844673 | -58.291003 | 2.738 | -0.083127
Hadrosaurus_Normal Dentine 0077.hys | 264.519564 | 4979.099106 | 81.115131 | 2004695.8 | 310.335852 | 310.556898 | 50.75893 | 2.483718 | 2.918285 | 211.217999 | 1.618343 | -58.261003 | 2.738 | -0.070988
Hadrosaurus_Normal Dentine 0078.hys | 241.576688 | 4979.850844 | 91.355874 | 1697834.3 | 282.102263 | 282.459534 | 62.118885 | 2.933061 | 1.324947 | 184.568508 | 1.795821 | -58.231003 | 2.738 | -0.054
Hadrosaurus_Normal Dentine 0079.hys | 312.46214 | 4976.670533 | 101.052454 | 2728804.9 | 349.949091 | 349.398432 | 54.199521 | 1.823755 | 0.55241 | 251.55457 | 1.986742 | -58.201003 | 2.738 | -0.061252
along-scratch_bottom-third 0000 LC.hys | 736.178507 | 4999.49699 | 61.531482 | 12685260.1 | 796.897041 | 797.116789 | 15.306733 | 0.394119 | 0.301453 | 640.839723 | 1.923385 | -100.291005 | 96.704005 | -1.108044 | 94.176005 | Von Ebner's dentine |  |  |  |  | 0.394119 | 9e-05
along-scratch_bottom-third 0001 LC.hys | 557.479317 | 4999.490477 | 60.455954 | 7327739.2 | 619.313707 | 619.501626 | 19.787408 | 0.682269 | 0.370709 | 463.730055 | 1.883656 | -100.291005 | 96.724005 | -0.334204 | 94.196005 | Von Ebner's dentine |  |  |  |  | 0.682269 | 9e-05
along-scratch_bottom-third 0002 LC.hys | 609.514605 | 4999.664124 | 60.367418 | 8731924.1 | 671.065356 | 671.630034 | 18.100162 | 0.572573 | 0.339599 | 514.463607 | 1.897674 | -100.291005 | 96.744505 | 0.024741 | 94.216505 | Von Ebner's dentine |  |  |  |  | 0.572573 | 9e-05
along-scratch_bottom-third 0003 LC.hys | 1186.615446 | 4999.732339 | 47.006217 | 32951921.2 | 1264.631944 | 1266.387857 | 7.255206 | 0.151728 | 0.011802 | 1016.734157 | 2.347181 | -100.291005 | 96.764005 | 0.066189 | 94.236005 | Von Ebner's dentine |  |  |  |  | 0.151728 | 9e-05
along-scratch_bottom-third 0004 LC.hys | 1919.663956 | 4999.259495 | 71.213209 | 86860930.4 | 1972.211282 | 1972.314927 | 6.769914 | 0.057555 | 0.124353 | 1823.53754 | 2.119297 | -100.291005 | 96.784005 | 0.008524 | 94.256005 | Von Ebner's dentine |  |  |  |  | 0.057555 | 9e-05
along-scratch_bottom-third 0005 LC.hys | 1018.999841 | 4999.64026 | 59.645555 | 24272961.8 | 1080.771441 | 1081.866726 | 10.726339 | 0.205976 | 0.029218 | 889.76605 | 2.291755 | -100.291005 | 96.804005 | 0.017767 | 94.276005 | Von Ebner's dentine |  |  |  |  | 0.205976 | 9e-05
along-scratch_bottom-third 0006 LC.hys | 635.173765 | 4999.998573 | 62.606158 | 9471381.4 | 694.866202 | 695.072009 | 18.023753 | 0.527906 | 0.812565 | 554.236543 | 1.763434 | -100.291005 | 96.824005 | -0.025074 | 94.296005 | Von Ebner's dentine |  |  |  |  | 0.527906 | 9e-05
along-scratch_bottom-third 0007 LC.hys | 715.427281 | 4999.420995 | 59.349915 | 11985440.9 | 778.312203 | 778.604553 | 15.188956 | 0.417124 | 0.129058 | 605.864374 | 2.05066 | -100.291005 | 96.844005 | 0.017533 | 94.316005 | Von Ebner's dentine |  |  |  |  | 0.417124 | 9e-05
along-scratch_bottom-third 0008 LC.hys | 826.206761 | 4999.834091 | 61.593213 | 15958907.1 | 886.365918 | 887.088072 | 13.660485 | 0.313294 | 0.1517 | 721.763151 | 2.036646 | -100.291005 | 96.864005 | 0.003711 | 94.336005 | Von Ebner's dentine |  |  |  |  | 0.313294 | 9e-05
along-scratch_bottom-third 0009 LC.hys | 432.193636 | 4999.636549 | 58.824534 | 4467928.6 | 495.468448 | 495.937913 | 24.656999 | 1.119005 | 0.719269 | 345.887727 | 1.765455 | -100.291005 | 96.884005 | 0.006236 | 94.356005 | Von Ebner's dentine |  |  |  |  | 1.119005 | 9e-05
along-scratch_bottom-third 0010 LC.hys | 475.802066 | 4999.731476 | 68.505279 | 5380192.5 | 530.489161 | 530.539433 | 26.167363 | 0.929285 | 0.611818 | 396.343575 | 1.838724 | -100.291005 | 96.904005 | -0.06502 | 94.376005 | Von Ebner's dentine |  |  |  |  | 0.929285 | 9e-05
along-scratch_bottom-third 0011 LC.hys | 804.587945 | 4999.816053 | 58.196065 | 15137527.3 | 868.781078 | 869.022922 | 13.252597 | 0.330293 | 0.06178 | 683.192307 | 2.163002 | -100.291005 | 96.924005 | -0.052591 | 94.396005 | Von Ebner's dentine |  |  |  |  | 0.330293 | 9e-05
along-scratch_bottom-third 0012 LC.hys | 540.700378 | 4999.484399 | 59.868619 | 6902131.1 | 603.156932 | 603.331074 | 20.190286 | 0.724339 | 0.398844 | 447.294205 | 1.868535 | -100.291005 | 96.944505 | -0.078655 | 94.416505 | Von Ebner's dentine |  |  |  |  | 0.724339 | 9e-05
along-scratch_bottom-third 0013 LC.hys | 598.279852 | 4999.302749 | 60.496851 | 8417946.0 | 659.825368 | 660.257906 | 18.474153 | 0.593886 | 0.269353 | 500.225359 | 1.936563 | -100.291005 | 96.964005 | -0.061789 | 94.436005 | Von Ebner's dentine |  |  |  |  | 0.593886 | 9e-05
along-scratch_bottom-third 0014 LC.hys | 861.01906 | 4999.478455 | 68.009095 | 17328480.8 | 915.792046 | 916.152993 | 14.4751 | 0.288512 | 0.093541 | 758.088112 | 2.150194 | -100.291005 | 96.984005 | -0.132491 | 94.456005 | Von Ebner's dentine |  |  |  |  | 0.288512 | 9e-05
along-scratch_near-center 0000 LC.hys | 1088.749685 | 4999.234076 | 72.702467 | 27720274.0 | 1139.546975 | 1140.321877 | 12.234472 | 0.180346 | 0.052759 | 984.292035 | 2.269098 | -100.274005 | 99.174505 | -0.024319 | 96.646505 | Von Ebner's dentine |  |  |  |  | 0.180346 | 9e-05
along-scratch_near-center 0001 LC.hys | 1077.505514 | 4999.769628 | 72.356017 | 27148724.5 | 1128.521297 | 1129.330191 | 12.303673 | 0.184162 | 0.069723 | 975.849123 | 2.221158 | -100.274005 | 99.194505 | -0.004096 | 96.666505 | Von Ebner's dentine |  |  |  |  | 0.184162 | 9e-05
along-scratch_near-center 0002 LC.hys | 501.348514 | 4999.271131 | 56.851105 | 5955766.6 | 566.805765 | 567.300677 | 20.639772 | 0.8394 | 0.104731 | 385.261497 | 2.070127 | -100.274005 | 99.215005 | -0.02192 | 96.687005 | Von Ebner's dentine |  |  |  |  | 0.8394 | 9e-05
along-scratch_near-center 0003 LC.hys | 720.019934 | 4999.741931 | 68.034377 | 12138560.2 | 774.264053 | 775.136283 | 17.301336 | 0.411889 | 0.064577 | 612.631817 | 2.211292 | -100.274005 | 99.234505 | 0.038988 | 96.706505 | Von Ebner's dentine |  |  |  |  | 0.411889 | 9e-05
along-scratch_near-center 0004 LC.hys | 749.020991 | 4999.744552 | 67.690264 | 13128625.3 | 804.336657 | 804.41756 | 16.552036 | 0.380828 | 0.50938 | 666.593478 | 1.865965 | -100.274005 | 99.255005 | 0.035177 | 96.727005 | Von Ebner's dentine |  |  |  |  | 0.380828 | 9e-05
along-scratch_near-center 0005 LC.hys | 546.860029 | 4999.241663 | 71.608816 | 7056837.6 | 599.179615 | 599.21994 | 23.883406 | 0.708425 | 0.338176 | 462.852727 | 1.953315 | -100.274005 | 99.274505 | 0.068962 | 96.746505 | Von Ebner's dentine |  |  |  |  | 0.708425 | 9e-05
along-scratch_near-center 0006 LC.hys | 728.491225 | 4999.893376 | 63.294236 | 12423624.4 | 787.227453 | 787.737063 | 15.910171 | 0.40245 | 0.229968 | 631.548809 | 1.977205 | -100.274005 | 99.295005 | 0.075238 | 96.767005 | Von Ebner's dentine |  |  |  |  | 0.40245 | 9e-05
along-scratch_near-center 0007 LC.hys | 441.042187 | 4998.918844 | 59.443538 | 4645888.6 | 504.054824 | 504.11362 | 24.434591 | 1.075988 | 0.297144 | 343.083353 | 1.914856 | -100.274005 | 99.314505 | -0.036954 | 96.786505 | Von Ebner's dentine |  |  |  |  | 1.075988 | 9e-05
along-scratch_near-center 0008 LC.hys | 748.729627 | 4999.936092 | 59.423921 | 13118479.4 | 811.602298 | 811.834719 | 14.536317 | 0.381137 | 0.214962 | 646.261049 | 1.967833 | -100.274005 | 99.334505 | -0.020654 | 96.806505 | Von Ebner's dentine |  |  |  |  | 0.381137 | 9e-05
along-scratch_near-center 0009 LC.hys | 1163.026843 | 4999.111676 | 48.041648 | 31648734.3 | 1239.340369 | 1241.070246 | 7.566143 | 0.157956 | 0.015537 | 1000.413205 | 2.312723 | -100.274005 | 99.354505 | -0.030455 | 96.826505 | Von Ebner's dentine |  |  |  |  | 0.157956 | 9e-05
along-scratch_near-center 0010 LC.hys | 705.228928 | 4999.128499 | 56.594773 | 11649011.7 | 771.215302 | 771.477915 | 14.691516 | 0.429146 | 0.291231 | 603.401335 | 1.902783 | -100.274005 | 99.375005 | -0.010918 | 96.847005 | Von Ebner's dentine |  |  |  |  | 0.429146 | 9e-05
along-scratch_near-center 0011 LC.hys | 685.096676 | 4999.714439 | 51.634356 | 10999378.4 | 757.005959 | 757.718592 | 13.793978 | 0.454545 | 0.116959 | 562.039436 | 2.020869 | -100.274005 | 99.395005 | -0.036988 | 96.867005 | Von Ebner's dentine |  |  |  |  | 0.454545 | 9e-05
along-scratch_near-center 0012 LC.hys | 286.867735 | 4999.347609 | 64.568958 | 2060225.7 | 344.595728 | 344.9376 | 39.856688 | 2.426602 | 1.694329 | 217.354598 | 1.647795 | -100.274005 | 99.414505 | -0.09568 | 96.886505 | Von Ebner's dentine |  |  |  |  | 2.426602 | 9e-05
along-scratch_near-center 0013 LC.hys | 631.315397 | 4999.759435 | 69.712794 | 9358200.9 | 685.084101 | 685.104943 | 20.190689 | 0.534265 | 0.184817 | 538.381922 | 2.045793 | -100.274005 | 99.434505 | -0.033649 | 96.906505 | Von Ebner's dentine |  |  |  |  | 0.534265 | 9e-05
along-scratch_near-center 0014 LC.hys | 781.407549 | 4999.909416 | 66.382286 | 14281596.4 | 837.264109 | 837.8975 | 15.563191 | 0.350095 | 0.101199 | 677.565381 | 2.128681 | -100.274005 | 99.454505 | -0.074699 | 96.926505 | Von Ebner's dentine |  |  |  |  | 0.350095 | 9e-05
along-scratch_crossing-Y 0000 LC.hys | 429.079875 | 4999.473797 | 91.43711 | 4406168.9 | 470.093745 | 470.087354 | 38.594618 | 1.134653 | 0.033769 | 336.998303 | 2.434112 | -100.246005 | 101.138505 | -0.850539 | 98.610505 | Von Ebner's dentine |  |  |  |  | 1.134653 | 9e-05
along-scratch_crossing-Y 0001 LC.hys | 413.830335 | 4999.899545 | 86.124927 | 4110186.5 | 457.086369 | 457.370861 | 37.638554 | 1.216465 | 1.23502 | 353.515244 | 1.788947 | -100.246005 | 101.158505 | -0.332268 | 98.630505 | Von Ebner's dentine |  |  |  |  | 1.216465 | 9e-05
along-scratch_crossing-Y 0002 LC.hys | 566.464538 | 4999.873419 | 67.370543 | 7561096.8 | 619.406743 | 622.125438 | 21.707633 | 0.661263 | 2.13462e-05 | 364.494099 | 3.471441 | -100.246005 | 101.178505 | -0.189039 | 98.650505 | Von Ebner's dentine |  |  |  |  | 0.661263 | 9e-05
Hadrosaurus_Normal Dentine | [7 empty] | 0.798492
Hadrosaurus_Normal Dentine | [7 empty] | 0.84929
Hadrosaurus_Normal Dentine | [7 empty] | 0.644389
Hadrosaurus_Normal Dentine | [7 empty] | 1.319813
Hadrosaurus_Normal Dentine | [7 empty] | 0.907474
Hadrosaurus_Normal Dentine | [7 empty] | 0.626041
Hadrosaurus_Normal Dentine | [7 empty] | 1.222628
Hadrosaurus_Normal Dentine | [7 empty] | 0.8005
Hadrosaurus_Normal Dentine | [7 empty] | 0.881855

## Cementum
Number of Data Points = 44
File | hc(nm) | Pmax(µN) | S(µN/nm) | A(nm^2) | hmax(nm) | heff(nm) | Er(GPa) | H(GPa) | A | hf(nm) | m | X(mm) | Y(mm) | Drift Correction (nm/s) | Average | Hardness | 3.5667255
Hadrosaurus_Cementum 0000.hys | 169.243504 | 4982.841753 | 92.085709 | 898166.4 | 210.171001 | 209.826688 | 86.0892 | 5.547794 | 3.120947 | 120.89723 | 1.643466 | -58.546003 | -5.6705 | -0.115584 | Stand Dev |  | 1.687607
Hadrosaurus_Cementum 0001.hys | 436.585054 | 4968.863575 | 99.280724 | 5124984.0 | 474.600024 | 474.121522 | 38.85559 | 0.969537 | 1.278318 | 382.544134 | 1.829768 | -58.516003 | -5.6705 | -0.102745
Hadrosaurus_Cementum 0002.hys | 198.408694 | 4981.248338 | 89.48577 | 1189975.4 | 240.571524 | 240.157636 | 72.680821 | 4.18601 | 0.932941 | 137.088535 | 1.851588 | -58.485503 | -5.6705 | -0.107152
Hadrosaurus_Cementum 0003.hys | 229.441817 | 4980.606341 | 96.952039 | 1545902.4 | 267.950287 | 267.97071 | 69.0877 | 3.221812 | 2.270796 | 179.750374 | 1.717289 | -58.456003 | -5.6705 | -0.083963
Hadrosaurus_Cementum 0004.hys | 359.120005 | 4974.173019 | 103.746758 | 3541239.4 | 395.218126 | 395.079006 | 48.846305 | 1.404642 | 1.231085 | 306.324103 | 1.851169 | -58.426003 | -5.6705 | -0.088487
Hadrosaurus_Cementum 0005.hys | 182.607652 | 4982.064284 | 86.292934 | 1026749.5 | 225.600186 | 225.908396 | 75.453224 | 4.852268 | 5.556714 | 138.181139 | 1.519499 | -58.396003 | -5.6705 | -0.140305
Hadrosaurus_Cementum 0006.hys | 326.473974 | 4974.932667 | 93.131646 | 2961618.6 | 367.129116 | 366.537686 | 47.947674 | 1.679802 | 0.828688 | 265.784205 | 1.886124 | -58.366003 | -5.6705 | -0.044047
Hadrosaurus_Cementum 0007.hys | 432.355268 | 4967.628304 | 77.988359 | 5030937.3 | 480.178125 | 480.128055 | 30.806344 | 0.987416 | 3.214262 | 378.842002 | 1.590122 | -58.335503 | -5.6705 | -0.190956
Hadrosaurus_Cementum 0008.hys | 427.658983 | 4969.035219 | 80.918444 | 4927543.0 | 472.62708 | 473.71494 | 32.297369 | 1.00842 | 1.551684 | 367.478684 | 1.730008 | -58.305503 | -5.6705 | -0.055349
Hadrosaurus_Cementum 0009.hys | 193.421166 | 4981.992549 | 73.311134 | 1137142.9 | 244.479345 | 244.388791 | 60.911214 | 4.381149 | 1.640616 | 129.520122 | 1.690318 | -58.276003 | -5.6705 | -0.037623
Hadrosaurus_Cementum 0010.hys | 187.614356 | 4983.435733 | 92.848798 | 1077155.6 | 227.99085 | 227.868801 | 79.263253 | 4.626477 | 4.784895 | 143.730608 | 1.567619 | -58.546003 | -5.6405 | -0.159251
Hadrosaurus_Cementum 0013.hys | 181.319108 | 4982.982836 | 89.453482 | 1013973.9 | 223.178124 | 223.097662 | 78.707965 | 4.914311 | 4.197316 | 135.034301 | 1.580895 | -58.456003 | -5.6405 | -0.132582
Hadrosaurus_Cementum 0014.hys | 316.544768 | 4976.20883 | 92.917044 | 2795650.3 | 356.640867 | 356.711313 | 49.236683 | 1.779983 | 0.231657 | 243.708505 | 2.110017 | -58.426003 | -5.6405 | -0.146564
Hadrosaurus_Cementum 0015.hys | 202.126247 | 4982.504098 | 80.970314 | 1230142.1 | 248.044789 | 248.277458 | 64.681937 | 4.050349 | 2.672035 | 147.76151 | 1.633477 | -58.396003 | -5.6405 | -0.096719
Hadrosaurus_Cementum 0016.hys | 185.401659 | 4983.464855 | 77.512825 | 1054728.6 | 233.649753 | 233.620759 | 66.871034 | 4.724879 | 1.725862 | 124.456903 | 1.697935 | -58.365503 | -5.6405 | -0.070393
Hadrosaurus_Cementum 0017.hys | 538.698442 | 4964.903774 | 101.255549 | 7660913.4 | 576.134294 | 575.473492 | 32.412564 | 0.648082 | 0.078704 | 461.124758 | 2.332058 | -58.335503 | -5.6405 | -0.090412
Hadrosaurus_Cementum 0019.hys | 378.816603 | 4972.236991 | 92.465439 | 3916126.9 | 417.64802 | 419.147107 | 41.398622 | 1.269682 | 0.011994 | 278.518605 | 2.615176 | -58.276003 | -5.6405 | -0.056219
Hadrosaurus_Cementum 0020.hys | 375.035721 | 4971.412593 | 97.171889 | 3842695.0 | 412.974331 | 413.406483 | 43.919513 | 1.293731 | 0.319414 | 307.491473 | 2.070229 | -58.546003 | -5.6105 | -0.149803
Hadrosaurus_Cementum 0040.hys | 451.34328 | 4968.081165 | 91.991011 | 5459974.3 | 492.203597 | 491.8479 | 34.880678 | 0.909909 | 1.219081 | 393.917784 | 1.813314 | -58.546003 | -5.5505 | -0.03185
Hadrosaurus_Cementum 0042.hys | 265.213779 | 4978.314416 | 86.698898 | 2014381.0 | 308.112564 | 308.27933 | 54.122469 | 2.471387 | 1.61753 | 208.15745 | 1.743654 | -58.486003 | -5.5505 | -0.072808
Hadrosaurus_Cementum 0047.hys | 291.116617 | 4977.224569 | 93.514763 | 2392558.5 | 331.417218 | 331.034575 | 53.565322 | 2.080294 | 1.988065 | 238.944464 | 1.730238 | -58.336003 | -5.5505 | -0.014822
Hadrosaurus_Cementum 0054.hys | 197.712746 | 4983.299843 | 93.774825 | 1182530.6 | 237.440156 | 237.568591 | 76.403789 | 4.214098 | 0.732509 | 136.061251 | 1.910147 | -58.426003 | -5.5205 | -0.056721
Hadrosaurus_Cementum 0055.hys | 450.756901 | 4968.302154 | 110.367721 | 5446461.2 | 484.724035 | 484.518825 | 41.900547 | 0.912207 | 0.27708 | 388.030037 | 2.143438 | -58.395503 | -5.5205 | -0.133363
Hadrosaurus_Cementum 0058.hys | 187.866654 | 4983.600534 | 93.146304 | 1079727.9 | 228.307742 | 227.993855 | 79.422453 | 4.615608 | 1.627269 | 133.561334 | 1.764997 | -58.306003 | -5.5205 | -0.09443
Hadrosaurus_Cementum 0060.hys | 199.152558 | 4982.400411 | 109.406552 | 1197958.7 | 233.381111 | 233.307737 | 88.564002 | 4.159075 | 4.245562 | 158.673234 | 1.638869 | -58.546003 | -5.4905 | -0.109736
Hadrosaurus_Cementum 0061.hys | 166.311339 | 4983.542335 | 96.689068 | 871114.5 | 204.971058 | 204.967795 | 91.785606 | 5.720881 | 4.487719 | 122.951232 | 1.591259 | -58.516003 | -5.4905 | -0.022165
Hadrosaurus_Cementum 0062.hys | 165.385178 | 4984.032924 | 95.082229 | 862656.6 | 205.023255 | 204.698778 | 90.701656 | 5.77754 | 3.105235 | 117.999049 | 1.654003 | -58.486003 | -5.4905 | -0.099996
Hadrosaurus_Cementum 0063.hys | 175.761978 | 4983.692534 | 94.395377 | 959800.3 | 215.930559 | 215.358932 | 85.367999 | 5.192426 | 0.317575 | 106.586881 | 2.060235 | -58.456003 | -5.4905 | -0.095437
Hadrosaurus_Cementum 0064.hys | 192.82951 | 4982.9442 | 99.6772 | 1130955.8 | 230.967409 | 230.322619 | 83.043922 | 4.405959 | 1.36162 | 139.378612 | 1.819214 | -58.426003 | -5.4905 | -0.03464
Hadrosaurus_Cementum 0065.hys | 166.075285 | 4984.188581 | 94.657806 | 868954.9 | 205.877111 | 205.566391 | 89.96895 | 5.735843 | 3.350824 | 119.280467 | 1.638709 | -58.395503 | -5.4905 | -0.094721
Hadrosaurus_Cementum 0066.hys | 162.373786 | 4985.126646 | 95.832477 | 835443.4 | 201.727954 | 201.388169 | 92.894294 | 5.967043 | 2.479904 | 113.086673 | 1.69748 | -58.366003 | -5.4905 | -0.080002
Hadrosaurus_Cementum 0067.hys | 196.122084 | 4983.416069 | 96.706107 | 1165603.3 | 234.815138 | 234.77075 | 79.362135 | 4.275396 | 2.151914 | 145.815799 | 1.726223 | -58.336003 | -5.4905 | -0.062314
Hadrosaurus_Cementum 0068.hys | 167.62901 | 4985.000186 | 93.753576 | 883219.6 | 207.535924 | 207.50749 | 88.386986 | 5.644123 | 5.481741 | 125.342412 | 1.54529 | -58.306003 | -5.49 | -0.047003
Hadrosaurus_Cementum 0069.hys | 164.343626 | 4984.295613 | 92.78879 | 853194.5 | 204.774238 | 204.631054 | 89.00334 | 5.841922 | 3.129102 | 116.254589 | 1.645237 | -58.276003 | -5.4905 | -0.091357
Hadrosaurus_Cementum 0070.hys | 200.414314 | 4982.52349 | 86.71288 | 1211561.8 | 243.870575 | 243.509326 | 69.79843 | 4.11248 | 4.492091 | 153.892987 | 1.55963 | -58.546003 | -5.46 | -0.120694
Hadrosaurus_Cementum 0071.hys | 247.836774 | 4979.396665 | 87.764093 | 1779017.8 | 290.499568 | 290.388886 | 58.29906 | 2.798958 | 3.568706 | 199.328945 | 1.604972 | -58.516003 | -5.4605 | -0.080444
Hadrosaurus_Cementum 0072.hys | 217.177442 | 4982.029456 | 91.854167 | 1399636.7 | 257.833366 | 257.856294 | 68.790114 | 3.559516 | 1.698853 | 162.783902 | 1.752859 | -58.485503 | -5.4605 | -0.069095
Hadrosaurus_Cementum 0073.hys | 228.890141 | 4979.939468 | 99.504598 | 1539165.8 | 266.432041 | 266.425639 | 71.061649 | 3.23548 | 0.402527 | 164.451059 | 2.037563 | -58.456003 | -5.4605 | -0.054649
Hadrosaurus_Cementum 0074.hys | 199.59745 | 4982.099549 | 88.626566 | 1202746.3 | 241.730346 | 241.758337 | 71.599789 | 4.14227 | 0.663528 | 134.466858 | 1.908608 | -58.426003 | -5.4605 | -0.093243
Hadrosaurus_Cementum 0075.hys | 190.339336 | 4982.827413 | 94.909161 | 1105101.9 | 229.818776 | 229.715098 | 79.991124 | 4.50893 | 1.284054 | 134.492608 | 1.813727 | -58.396003 | -5.4605 | -0.044301
Hadrosaurus_Cementum 0076.hys | 188.584905 | 4983.727007 | 94.211498 | 1087067.8 | 228.773355 | 228.259418 | 80.059049 | 4.58456 | 2.768814 | 139.802809 | 1.672168 | -58.366003 | -5.4605 | -0.085281
Hadrosaurus_Cementum 0077.hys | 311.053036 | 4976.746924 | 94.315965 | 2705922.3 | 350.459256 | 350.628098 | 50.799844 | 1.839205 | 0.855347 | 251.180301 | 1.884668 | -58.335503 | -5.4605 | -0.094794
Hadrosaurus_Cementum 0078.hys | 211.167983 | 4982.136049 | 83.628284 | 1330640.8 | 256.021583 | 255.849062 | 64.232911 | 3.744163 | 1.78855 | 153.704671 | 1.714558 | -58.305503 | -5.4605 | -0.067401
Hadrosaurus_Cementum 0079.hys | 180.771294 | 4982.627812 | 96.692376 | 1008566.9 | 219.701433 | 219.419334 | 85.305041 | 4.940305 | 1.762356 | 128.595461 | 1.762519 | -58.276003 | -5.4605 | -0.080889