## dino1
Date: | 2011-12-19 |  | environment: | Lab Air
Project: | AMNH 5896 wear test 1 |  | notes:
pin material: | Diamond
disk material: | AMNH 5896
cycle number | elaspsed time at start | average Fn (uN) | average Ff (uN) | average mu | average Z stage | stdev Fn | stdev Ff
1 | 0 | 9328.328115 | 4127.55672 | 0.4424755 | 546.364205 | 205.413292 | 138.676946
2 | 24.283389 | 8971.306793 | 3853.609385 | 0.4295483 | 546.60761 | 240.772691 | 137.284107
3 | 48.583779 | 14325.95 | 5614.276384 | 0.3918955 | 546.726558 | 393.978077 | 202.532497
4 | 72.980174 | 35251.19 | 20008.47 | 0.5675969 | 546.598047 | 528.604373 | 438.588157
5 | 97.199559 | 33694.73 | 18785.88 | 0.5575316 | 546.661937 | 422.898792 | 421.39193
6 | 121.51895 | 32570.29 | 17770.09 | 0.5455921 | 546.670021 | 495.974234 | 516.115276
7 | 145.80734 | 31599.54 | 16919.92 | 0.5354483 | 546.587556 | 654.713586 | 474.451531
8 | 170.051726 | 30947.01 | 15789.07811 | 0.5101973 | 546.604205 | 685.996174 | 545.903027
9 | 194.304113 | 30771.49 | 15512.77985 | 0.5041283 | 546.613664 | 507.916383 | 518.074414
10 | 218.582502 | 30431.1 | 14795.87775 | 0.4862091 | 546.66752 | 402.332186 | 370.662555
11 | 242.906893 | 29791.10723 | 14043.62 | 0.4714032 | 546.609055 | 616.376814 | 466.601734
12 | 267.162281 | 30783.37152 | 14248.37 | 0.4628594 | 546.142469 | 538.724648 | 430.810223
13 | 291.423668 | 29252.44 | 13502.15 | 0.4615736 | 546.632374 | 355.41689 | 329.051753
14 | 315.735059 | 29339.97371 | 13242.96 | 0.4513623 | 546.68088 | 411.804755 | 403.554083
15 | 340.046449 | 29329.17 | 13134.48 | 0.44783 | 546.67927 | 423.850665 | 398.403887
16 | 364.371841 | 29092.02 | 13065.17827 | 0.4490984 | 546.668891 | 327.873699 | 434.14268
17 | 388.708233 | 28811.4 | 12591.94 | 0.4370473 | 546.661491 | 266.364918 | 367.068809
18 | 413.013623 | 28971.91 | 12536.84 | 0.4327238 | 546.6116 | 396.621742 | 387.25372
19 | 437.294012 | 28723.22257 | 12732.37 | 0.443278 | 546.674234 | 285.855449 | 412.271275
20 | 461.592402 | 28746.82 | 12618.35 | 0.4389475 | 546.673515 | 427.578777 | 419.094017
21 | 485.87879 | 28499.89 | 12479.67 | 0.4378848 | 546.682319 | 404.576601 | 447.653093
22 | 510.17818 | 27503.54 | 11705.34 | 0.4255939 | 547.77359 | 442.522399 | 357.884573
23 | 534.47657 | 28628.23 | 12115.93935 | 0.4232165 | 546.680606 | 513.531775 | 356.912037
24 | 558.837964 | 28182.02 | 12077.09 | 0.4285388 | 546.618721 | 541.783101 | 397.031721
25 | 583.092351 | 28496.01 | 12292.05 | 0.4313602 | 546.680537 | 475.180516 | 364.487076
26 | 607.425743 | 28295.02 | 11985.36 | 0.4235857 | 546.612529 | 660.432357 | 415.748081
27 | 631.691131 | 27817.76 | 11936.86 | 0.4291094 | 546.604549 | 517.33638 | 355.489663
28 | 655.945518 | 28105.74 | 12036.23 | 0.4282483 | 546.668685 | 672.905961 | 367.804524
29 | 680.243907 | 27949.64 | 11896.81 | 0.4256518 | 546.588794 | 664.305941 | 483.834504
30 | 704.468293 | 27915.99 | 11900.9 | 0.4263112 | 546.673378 | 606.218628 | 503.074557
31 | 728.920692 | 27658.72 | 11772.49 | 0.4256338 | 546.599251 | 650.607572 | 403.617335
32 | 753.205081 | 27819.4 | 11803.72 | 0.424298 | 546.66132 | 521.103974 | 397.86053
33 | 777.50447 | 27975.34531 | 11884.5 | 0.4248207 | 546.659231 | 770.992821 | 425.90512
34 | 801.839862 | 27619.56 | 11617.56048 | 0.420628 | 546.674954 | 597.895449 | 407.535955
35 | 826.170254 | 27683.08 | 11595.33 | 0.4188597 | 546.61277 | 514.046829 | 343.350519
36 | 850.438642 | 27872.01 | 11823.47 | 0.4242059 | 546.653326 | 460.904883 | 355.390209
37 | 874.675028 | 27328.7 | 11636.48 | 0.4257971 | 546.612598 | 469.276201 | 321.420392
38 | 898.927415 | 27646.49 | 11577.12 | 0.4187557 | 546.677112 | 523.216353 | 359.686715
39 | 923.200804 | 27214.38 | 11189.18 | 0.4111495 | 546.597463 | 409.512263 | 381.478584
40 | 947.399188 | 27120.25 | 11345.78 | 0.4183511 | 546.599836 | 610.357171 | 398.417757
41 | 971.604572 | 27015.15 | 10993.04 | 0.4069211 | 547.65815 | 667.28741 | 461.911458
42 | 995.892962 | 27234.15 | 11329.24 | 0.415994 | 546.588244 | 383.21398 | 325.244598
43 | 1020.155349 | 27279.02 | 11348.69 | 0.4160225 | 546.60479 | 433.245693 | 365.526076
44 | 1044.410737 | 27148.10869 | 10925.29 | 0.4024327 | 546.676084 | 421.631651 | 365.232159
45 | 1068.729128 | 26964.42 | 11253.56 | 0.4173485 | 546.680743 | 543.674122 | 326.669521
46 | 1093.014517 | 26922.55 | 10875.78027 | 0.4039655 | 546.600971 | 669.148588 | 333.507665
47 | 1117.264904 | 27210.83 | 11382.15 | 0.4182948 | 546.742728 | 624.729143 | 364.544283
48 | 1141.643298 | 27143.43 | 11334.15 | 0.4175652 | 546.670569 | 494.248292 | 386.835313
49 | 1165.955688 | 26732.65 | 11019.91 | 0.4122265 | 546.610156 | 406.646835 | 355.960857
50 | 1190.162073 | 26766.52 | 11007.21 | 0.4112305 | 546.588003 | 477.240727 | 310.894503