## dino2
Date: | 2011-12-19 |  | environment: | Lab Air
Project: | AMNH 5896 wear test 2 |  | notes:
pin material: | Diamond
disk material: | AMNH 5896
cycle number | elaspsed time at start | average Fn (uN) | average Ff (uN) | average mu | average Z stage | stdev Fn | stdev Ff
1 | 0 | 112375.1 | 67889.72 | 0.6041348 | 590.347332 | 2935.53623 | 3963.87451
2 | 6.425367 | 102913.3 | 64174.99 | 0.6235832 | 589.067878 | 1701.596234 | 3658.264881
3 | 12.780731 | 100946.9 | 63811.16 | 0.6321257 | 589.425093 | 2102.13306 | 4541.674387
4 | 19.118093 | 95959.8 | 58566.3 | 0.6103211 | 589.067056 | 2082.926381 | 3258.623838
5 | 25.446455 | 93225.19 | 57330.36 | 0.6149664 | 589.077881 | 2046.202286 | 2755.395887
6 | 31.770817 | 91661.49604 | 55937.82 | 0.6102652 | 588.505216 | 2413.123631 | 2998.823117
7 | 38.051176 | 90392.14 | 49393.14655 | 0.5464319 | 588.194973 | 3159.084366 | 6522.148497
8 | 44.512546 | 88660.28 | 50387.14 | 0.568317 | 589.071441 | 2408.626344 | 3345.035715
9 | 50.87091 | 87856.56 | 51283.52 | 0.5837187 | 589.065412 | 2028.345012 | 2848.748575
10 | 57.191271 | 85961.61 | 51276.54 | 0.5965052 | 589.015399 | 1893.37199 | 2955.22845
11 | 63.546635 | 85230.01 | 47307.95 | 0.5550621 | 588.998682 | 2158.767778 | 2713.785599
12 | 69.860996 | 83375.83883 | 49713.07 | 0.5962527 | 589.039241 | 2286.374901 | 3389.704067
13 | 76.138355 | 82309.58 | 48943.14 | 0.5946227 | 589.152283 | 2376.340363 | 2959.466549
14 | 82.416714 | 82796.12 | 46886.12689 | 0.5662841 | 589.308216 | 1590.491113 | 2427.727655
15 | 88.778078 | 80319.25 | 44815.41 | 0.5579659 | 589.153379 | 2625.178563 | 2844.605711
16 | 95.055437 | 80643.46 | 44432.7491 | 0.5509777 | 589.012521 | 2310.484139 | 3383.132153
17 | 101.4058 | 80030.92 | 41419.02 | 0.5175377 | 589.027594 | 2354.733875 | 3446.717808
18 | 107.767164 | 80306.4 | 41446.27819 | 0.5161018 | 589.132004 | 2443.772349 | 3552.274191
19 | 114.080525 | 79855.02 | 43119.4538 | 0.5399717 | 589.049791 | 1887.436353 | 2813.687261
20 | 120.395886 | 78465.87 | 39780.09 | 0.5069731 | 588.85248 | 2504.083612 | 3226.052994
21 | 126.772251 | 78024.48 | 39626.27 | 0.5078697 | 589.090898 | 2541.448812 | 3143.29928
22 | 133.104613 | 79084.46 | 39157.88 | 0.49514 | 589.351479 | 2033.547237 | 3097.290577
23 | 139.469977 | 77713.67 | 37700.52 | 0.4851209 | 589.089116 | 2426.57443 | 2562.442566
24 | 145.81634 | 78462.6 | 37687.32 | 0.4803221 | 589.030745 | 1827.637365 | 2558.826176
25 | 152.187705 | 76475.34 | 36914.13 | 0.4826933 | 589.272366 | 2544.210886 | 2750.769314
26 | 158.58207 | 78952.38 | 36474.24 | 0.4619777 | 589.237324 | 2188.390236 | 2652.681092
27 | 164.948434 | 77181.86 | 36976.61 | 0.4790842 | 589.135704 | 2014.682013 | 2721.835633
28 | 171.251795 | 77579.13 | 35828.35 | 0.4618298 | 589.166971 | 1998.458121 | 2929.556956
29 | 177.604158 | 77763.36501 | 34151.47 | 0.4391717 | 588.335787 | 2162.207749 | 4022.947722
30 | 184.001524 | 77773.38 | 36707.35 | 0.4719784 | 586.977206 | 3394.049389 | 4391.491176
31 | 190.366888 | 77531.51 | 36202.32 | 0.4669369 | 587.23467 | 3162.909835 | 3747.789885
32 | 196.818257 | 77185.35 | 34439.24 | 0.4461889 | 587.66245 | 2712.924907 | 3638.001196
33 | 203.108617 | 77178.98 | 35176.29 | 0.4557755 | 589.121042 | 1748.204558 | 2787.004036
34 | 209.391976 | 74182.38 | 33591.23 | 0.4528195 | 589.135293 | 2537.468055 | 2815.132939
35 | 215.686337 | 75994.74 | 35661.13 | 0.4692578 | 589.439487 | 1711.856892 | 2839.560667
36 | 222.064701 | 75669.78 | 33927.06 | 0.4483568 | 589.031156 | 1782.158079 | 2679.989132
37 | 228.365062 | 75426.21 | 37210.81 | 0.4933406 | 589.086376 | 2096.706348 | 2673.383335
38 | 234.699424 | 75738.28 | 35038.18 | 0.4626219 | 589.11885 | 2380.817228 | 2698.939193
39 | 241.045787 | 74700.97 | 33927.01 | 0.454171 | 588.984569 | 2304.93329 | 2693.3879
40 | 247.367148 | 74641.94 | 35393.41 | 0.4741759 | 588.953328 | 2043.452165 | 2443.877587
41 | 253.712512 | 75005.51276 | 33481.22 | 0.4463834 | 589.09816 | 2310.806955 | 2665.818411
42 | 260.020872 | 76302.73 | 35035.8 | 0.4591683 | 589.263066 | 1797.400344 | 3518.600357
43 | 266.45324 | 75475.61 | 32970.94 | 0.4368424 | 589.048284 | 2861.065727 | 4934.062806
44 | 272.7406 | 80530.5 | 36971.78 | 0.4591028 | 589.515938 | 5411.767894 | 14079.14
45 | 279.066962 | 74053.15 | 31483.48 | 0.425147 | 589.555723 | 2942.309135 | 6210.668713
46 | 285.555333 | 74537.79 | 35561.68436 | 0.4770961 | 589.18188 | 2050.142259 | 2325.951448
47 | 291.957699 | 73663 | 31764.37 | 0.431212 | 589.085006 | 2143.820569 | 2716.942102
48 | 298.246058 | 73547.39 | 35026.98 | 0.4762506 | 589.090624 | 1957.510796 | 2209.527974
49 | 304.535419 | 74939.57 | 34102.03 | 0.4550604 | 588.613794 | 2334.50407 | 2486.018106
50 | 311.121795 | 74887.09512 | 35430.69 | 0.4731214 | 589.811838 | 2774.946324 | 3583.573066
51 | 317.599165 | 73638.31 | 34090.12 | 0.46294 | 589.123646 | 2140.458122 | 3010.926839
52 | 323.929528 | 73156.11 | 32259.37 | 0.4409661 | 589.168589 | 2177.06409 | 3379.791335
53 | 330.220888 | 74752.73 | 33503.63 | 0.4481928 | 589.352557 | 2366.365663 | 3185.784543
54 | 336.572251 | 72381.93 | 33852.29 | 0.4676898 | 589.137759 | 2152.121311 | 2464.9068
55 | 342.875611 | 72414.98469 | 33854.35 | 0.4675047 | 589.329106 | 2155.495071 | 2464.073674
56 | 349.258976 | 73418.02 | 32170.3 | 0.4381799 | 589.137896 | 2163.876526 | 2778.819438
57 | 355.578338 | 78774.35 | 35429.56 | 0.4497601 | 590.221324 | 2797.282835 | 5184.290526
58 | 361.9157 | 72045.46 | 32512.18 | 0.4512732 | 589.081717 | 1795.422289 | 2635.118618
59 | 368.20206 | 72803.12 | 31377.74 | 0.4309944 | 589.088568 | 1827.400699 | 2353.815372
60 | 374.537422 | 73266.06 | 33626.12 | 0.458959 | 589.043625 | 1989.510935 | 2743.612219
61 | 380.860784 | 74767.46 | 35356.23 | 0.4728826 | 589.122091 | 3775.763681 | 4965.72182
62 | 387.290152 | 72550.85 | 33520.25 | 0.4620242 | 589.343392 | 1998.284874 | 2583.167712
63 | 393.658516 | 71298.03 | 31062.04 | 0.4356647 | 588.965523 | 2218.301658 | 2509.410012
64 | 399.937875 | 72676.27 | 33495.43 | 0.4608853 | 589.218456 | 1813.48758 | 1946.799846
65 | 406.284238 | 72238.83 | 31002.26 | 0.4291633 | 589.039378 | 1784.220989 | 2617.681939
66 | 412.6196 | 71790.5 | 32788.61 | 0.4567263 | 589.110081 | 2057.485139 | 2224.707909
67 | 418.922961 | 71691.23 | 30996.77 | 0.432365 | 589.140225 | 1874.033874 | 2069.280975
68 | 425.225321 | 71420.14 | 31212.7 | 0.4370294 | 589.141596 | 1809.487607 | 2182.449501
69 | 431.536682 | 71590.49 | 32538.32 | 0.4545061 | 589.29056 | 1629.282679 | 2242.065557
70 | 437.879045 | 70773.27 | 31251.85 | 0.4415771 | 589.02499 | 1650.752978 | 2084.389926
71 | 444.198407 | 72056.78 | 31181.06131 | 0.432729 | 589.103504 | 1924.697338 | 2689.192098
72 | 450.501767 | 71153.02 | 30658.54 | 0.4308818 | 589.102544 | 1927.538685 | 2540.697618
73 | 456.790127 | 71244.98 | 30549.81 | 0.4287995 | 589.014714 | 1942.630149 | 2493.683368
74 | 463.107488 | 71255.13 | 31448.96 | 0.4413571 | 589.056505 | 2095.728757 | 2791.578915
75 | 469.378847 | 70974.95 | 30933.01 | 0.43583 | 589.124605 | 1843.171449 | 2725.85096
76 | 475.668207 | 70441.7 | 32725.4 | 0.4645742 | 589.059931 | 1748.311568 | 2353.933531
77 | 481.937565 | 70163.48 | 31182.85 | 0.4444313 | 588.95785 | 1673.673434 | 2242.920289
78 | 488.256927 | 71705.5 | 33611.04 | 0.4687373 | 589.309698 | 1865.195878 | 2435.70377
79 | 494.621291 | 71030.01 | 32576.35 | 0.458628 | 589.021017 | 1861.4182 | 3328.843341
80 | 500.925651 | 71126.39 | 30531.01 | 0.4292501 | 589.054998 | 1889.57607 | 4388.120622
81 | 507.224011 | 71526.87 | 31383.05 | 0.4387588 | 589.347435 | 2406.599347 | 2591.299537
82 | 513.589375 | 71016.73 | 31742.57 | 0.4469731 | 589.119124 | 1827.018218 | 2919.654694
83 | 519.913737 | 71340.73 | 32321.57 | 0.4530591 | 589.38652 | 2203.572342 | 3588.625921
84 | 526.317103 | 71003.93 | 32057.95 | 0.4514955 | 589.034034 | 2645.864557 | 2978.513029
85 | 532.635465 | 70403.95 | 30234.1 | 0.4294376 | 589.25498 | 2326.066844 | 3135.554448
86 | 538.996829 | 70039.03 | 30731.09 | 0.438771 | 589.090761 | 2210.942929 | 3068.025576
87 | 545.288188 | 70140.16 | 31817.08 | 0.4536213 | 589.081306 | 2088.161773 | 3163.361807
88 | 551.590549 | 69116.99538 | 30596.42 | 0.4426758 | 589.050065 | 1632.106209 | 2973.525544
89 | 557.90791 | 69327.9 | 30187.22 | 0.4354267 | 588.986076 | 1909.603624 | 2555.146182
90 | 564.213271 | 70625.41 | 32700.42 | 0.4630121 | 589.081991 | 2491.621026 | 2935.55627
91 | 570.531632 | 70503.25 | 30872.39 | 0.4378861 | 589.034582 | 1798.391413 | 2713.542049
92 | 576.857994 | 70711.85 | 32005.47 | 0.4526182 | 589.274522 | 2337.346363 | 3350.56912
93 | 583.214358 | 69418.39179 | 29660.84 | 0.4272764 | 589.105833 | 2102.570777 | 2684.261099
94 | 589.469716 | 70588.47 | 31224.05 | 0.4423392 | 589.285978 | 2191.832046 | 3339.740624
95 | 595.885083 | 70266.16 | 31615.31 | 0.4499365 | 589.382342 | 2083.09071 | 2605.402531
96 | 602.236446 | 71209.41 | 33285.94 | 0.4674374 | 589.258753 | 1589.368665 | 3396.775483
97 | 608.634812 | 70278.18 | 31065.16 | 0.4420314 | 589.001697 | 2003.427598 | 3502.90544
98 | 614.954173 | 69555.72 | 31106.91 | 0.4472229 | 589.358352 | 1678.774335 | 2697.286903
99 | 621.305537 | 68476.6 | 28286.76 | 0.4130864 | 589.149269 | 1916.945219 | 2685.042439
100 | 627.617898 | 70576.92 | 32002.75 | 0.453445 | 589.2818 | 2170.225546 | 2753.320343