## AMNH 5896_wear test 3
Date: | 2011-12-19 |  | environment: | Lab Air
Project: | AMNH 5896 wear test 3 |  | notes:
pin material: | Diamond
disk material: | AMNH 5896
cycle number | elaspsed time at start | average Fn (uN) | average Ff (uN) | average mu | average Z stage | stdev Fn | stdev Ff
1 | 0 | 101428 | 66905.68 | 0.6596375 | 581.862063 | 7790.19793 | 41785.9
2 | 8.491486 | 93655.46 | 60825.83 | 0.6494638 | 578.510084 | 2444.796026 | 62499.9209
3 | 16.78896 | 89007.41 | 59155.32 | 0.6646112 | 578.498216 | 4201.73408 | 79902.13
4 | 25.032432 | 87802.99 | 56360.46 | 0.6418968 | 579.090743 | 939.243807 | 67243.23
5 | 33.409911 | 84941.48 | 51826.69 | 0.6101458 | 578.804392 | 2046.998862 | 77597.2
6 | 41.732387 | 82361.05 | 50597.32 | 0.6143356 | 578.604866 | 2049.761429 | 72283.74
7 | 49.990859 | 82132.24 | 49610.62 | 0.6040334 | 578.627859 | 290.060612 | 71149.48
8 | 58.347337 | 80976.26 | 46044.02 | 0.5686114 | 578.771758 | 334.260344 | 62578.78
9 | 66.650812 | 80032.96 | 45583.02 | 0.569553 | 578.865534 | 1538.702618 | 71810.63
10 | 74.968288 | 78984.47 | 42383.06019 | 0.5365999 | 578.594552 | 345.310256 | 72847.85026
11 | 83.276763 | 78399.87 | 39745.72 | 0.5069615 | 578.802466 | 3682.38904 | 70451.93
12 | 91.607239 | 78863.16 | 40502.25 | 0.5135763 | 578.792371 | 265.198282 | 50550.7
13 | 99.910714 | 77351.87 | 38563.73 | 0.4985495 | 579.093721 | 3745.926433 | 68286.51
14 | 108.289194 | 77091.05 | 38504.28 | 0.499465 | 578.482726 | 3770.788879 | 66394.04256
15 | 116.577668 | 76723.06 | 37231.6 | 0.4852725 | 578.487079 | 892.28184 | 65332.57
16 | 124.857141 | 77396.75 | 37118.26284 | 0.4795843 | 578.915571 | 4326.048241 | 65745.04
17 | 133.259622 | 76540.68 | 36079.07 | 0.4713712 | 578.875275 | 4419.972702 | 53607.76
18 | 141.543096 | 76146.01 | 35732.64 | 0.4692647 | 578.877348 | 4472.459896 | 62766.82
19 | 149.784567 | 75944.42 | 35836.8 | 0.4718819 | 578.575371 | 4806.72033 | 59273.04
20 | 158.037039 | 76255.5 | 34402.81 | 0.4511519 | 578.516873 | 5022.194214 | 67861.93
21 | 166.305512 | 76583.22 | 35793.96 | 0.4673865 | 578.985922 | 5257.005395 | 66569.96
22 | 174.698992 | 78119.11 | 35876.14 | 0.4592492 | 577.394722 | 5099.543897 | 59030.41
23 | 182.970465 | 75116.97 | 33448.06 | 0.4452797 | 578.79776 | 1814.951143 | 56446.47
24 | 191.243938 | 74825.81 | 33686.41 | 0.4501977 | 578.700348 | 5850.939379 | 65211.26
25 | 199.48441 | 75124.63 | 34234.54 | 0.4557033 | 578.722019 | 6129.950197 | 71931.95
26 | 207.755883 | 75175.09793 | 34511.26 | 0.4590783 | 578.721402 | 6312.273997 | 61183.7
27 | 216.059358 | 74357.32 | 33455.09 | 0.4499233 | 578.679208 | 7174.168658 | 59169.92
28 | 224.296829 | 75052.24239 | 34717.11 | 0.4625726 | 578.625735 | 7110.631512 | 61274.69
29 | 232.602304 | 75001.21582 | 34877.18 | 0.4650216 | 578.854382 | 4080.187041 | 62518.13
30 | 240.92478 | 74542.66 | 34493.11 | 0.4627298 | 578.659104 | 7447.654462 | 57993.19
31 | 249.200253 | 73922.66 | 34057.38 | 0.4607163 | 578.509426 | 6652.059639 | 66873.24
32 | 257.52673 | 74504.52 | 33916.37 | 0.4552257 | 578.58338 | 7210.081166 | 54735.97
33 | 265.783202 | 73545.01 | 34230.64 | 0.465438 | 576.782368 | 7193.506334 | 64701.75
34 | 274.237685 | 73652.37 | 33129.91 | 0.4498146 | 577.610123 | 2430.984306 | 65041.41
35 | 282.527159 | 74579.22 | 34455.18 | 0.4619943 | 578.989622 | 7129.969353 | 59964.52
36 | 290.882638 | 73374.97 | 32584.31 | 0.4440794 | 579.475927 | 5088.493548 | 65144.53
37 | 299.204113 | 75003.6 | 32955.29 | 0.4393827 | 578.362074 | 7641.028849 | 61207.96249
38 | 307.434584 | 73061.43 | 33632.17 | 0.4603272 | 578.542417 | 7991.863948 | 61274.69
39 | 315.690056 | 73154.73 | 33350.05 | 0.4558837 | 578.749794 | 7544.341814 | 61608.29
40 | 323.946528 | 73093.63 | 32615.52 | 0.4462156 | 578.646254 | 7632.741337 | 69166.04
41 | 332.202001 | 73437.79 | 33527.72 | 0.4565458 | 578.594646 | 7732.190695 | 63227.81
42 | 340.469473 | 73523.36 | 33209 | 0.4516796 | 578.580819 | 7555.391913 | 65933.07
43 | 348.755948 | 73245.61 | 34101.58 | 0.4655786 | 578.659332 | 7281.906234 | 68231.94
44 | 357.043422 | 73963.53 | 34123.39 | 0.4613543 | 578.973533 | 7850.977773 | 61450.59
45 | 365.381898 | 72392.15612 | 31520.71 | 0.4354161 | 578.350156 | 6792.946929 | 71076.71
46 | 373.62237 | 73042.06 | 32927.82 | 0.4508063 | 578.768675 | 7165.882223 | 73654.59
47 | 381.944846 | 72273.3964 | 32725.31 | 0.4527988 | 578.641279 | 7088.532763 | 58429.92
48 | 390.194318 | 72552.15872 | 33313.08 | 0.4591604 | 579.027234 | 7160.357542 | 64101.26
49 | 398.509793 | 72286.81 | 34082.82 | 0.4714943 | 578.485041 | 7373.068815 | 56252.36702
50 | 406.783267 | 72276.97 | 33365.74 | 0.4616372 | 578.732266 | 7580.255 | 61929.77
51 | 415.06974 | 71826.11 | 31487.4 | 0.4383838 | 578.638792 | 7544.342762 | 61438.45879
52 | 423.312212 | 72257.62 | 32367.33 | 0.4479435 | 578.595756 | 7931.09029 | 64841.26
53 | 431.596686 | 72283.32 | 31758.29 | 0.4393585 | 578.565996 | 7384.118906 | 65593.39
54 | 439.904161 | 71690.16 | 32425.26 | 0.4522972 | 578.495784 | 5063.631963 | 68262.25
55 | 448.169634 | 72197.22 | 32117.09412 | 0.4448523 | 578.57019 | 8362.037977 | 64817
56 | 456.438107 | 72511.15 | 33173.22 | 0.4574913 | 578.707364 | 5721.102936 | 68723.24
57 | 464.787584 | 71319.09 | 31891.34 | 0.4471642 | 578.715236 | 8530.549634 | 63870.7617
58 | 473.096059 | 72316.26 | 31649.81 | 0.4376582 | 578.197123 | 7616.167782 | 61074.52
59 | 481.360532 | 71309.69953 | 31310.43 | 0.4390767 | 578.80937 | 5511.15425 | 71907.69
60 | 489.632005 | 71840.65 | 32055.58 | 0.4462039 | 578.668932 | 8547.124717 | 65769.29
61 | 497.921479 | 71565.05 | 32321.25 | 0.4516345 | 578.58904 | 7812.304241 | 65411.42
62 | 506.205953 | 70914.6 | 32473.7 | 0.4579268 | 578.609776 | 8071.97773 | 58605.82
63 | 514.431424 | 71455.92 | 32029.63 | 0.4482433 | 578.671378 | 7696.280131 | 68595.87
64 | 522.714898 | 71632.8 | 32627.34 | 0.4554804 | 578.660359 | 8138.277372 | 62621.25
65 | 531.002371 | 71501.31 | 32710.76 | 0.4574848 | 578.935361 | 7989.10324 | 66806.51
66 | 539.337848 | 70912.79 | 31722.89 | 0.4473507 | 578.701877 | 7867.55407 | 59922.05
67 | 547.596321 | 71666.59 | 32004.57 | 0.4465759 | 578.954503 | 7878.603942 | 63130.75506
68 | 555.923797 | 71274.63 | 32264.16 | 0.4526739 | 578.292468 | 7577.493418 | 65690.44041
69 | 564.19227 | 70932.29 | 31211.07 | 0.4400121 | 578.752643 | 7077.484032 | 74309.67
70 | 572.473743 | 70983.14 | 32215.53 | 0.4538476 | 578.560034 | 7538.818693 | 63088.3
71 | 580.81422 | 70653.45 | 32579.91 | 0.4611227 | 578.67783 | 7978.053538 | 59837.13
72 | 589.086694 | 70716.75 | 31031.25 | 0.4388105 | 578.373699 | 7784.679845 | 65435.69
73 | 597.325165 | 70604.58 | 31445.63 | 0.4453766 | 578.618688 | 5400.655631 | 74206.55
74 | 605.592638 | 72100.93 | 32929.95 | 0.4567203 | 578.877762 | 7931.091397 | 63258.14
75 | 613.946115 | 70317.66 | 30895.26 | 0.439367 | 578.398579 | 7961.478773 | 66454.71
76 | 622.214589 | 70165.27 | 31556.9 | 0.4497511 | 578.916452 | 7707.330292 | 59606.64
77 | 630.501062 | 70717.48 | 32063.89634 | 0.4534084 | 578.414538 | 7903.46667 | 60825.83
78 | 638.803537 | 70632.19 | 30745.67 | 0.4352926 | 578.567253 | 7646.555878 | 58727.13
79 | 647.102012 | 70538.77 | 31511.9 | 0.4467317 | 578.83098 | 7541.581512 | 63209.61
80 | 655.441489 | 70256.44 | 32095.45 | 0.4568329 | 578.913288 | 8210.102416 | 53407.6
81 | 663.806967 | 69462.58 | 31595.18 | 0.4548519 | 578.65281 | 8199.052547 | 58454.18
82 | 672.030438 | 69830.96 | 30908.96 | 0.4426254 | 578.723976 | 8298.502018 | 73102.61
83 | 680.322912 | 70409.63 | 31296.92 | 0.4444977 | 578.886219 | 8334.414267 | 57853.68458
84 | 688.620387 | 69674.36 | 31281.89 | 0.4489727 | 578.618066 | 8160.378024 | 65781.43
85 | 696.857858 | 69835.30741 | 31252.93 | 0.4475233 | 578.630389 | 8544.363035 | 63033.71
86 | 705.11233 | 70070.05 | 31442.10802 | 0.4487239 | 578.568035 | 8265.3524 | 62900.27
87 | 713.398804 | 70035.96 | 30633.29 | 0.4373937 | 578.519115 | 7961.47916 | 66539.63
88 | 721.736281 | 70463.51 | 31802.03 | 0.4513263 | 578.855032 | 6298.463001 | 65641.91
89 | 730.039756 | 69755.49 | 31558.26 | 0.4524125 | 578.960899 | 7795.730445 | 60358.79
90 | 738.34123 | 69760.9 | 31302.42247 | 0.4487101 | 578.792311 | 7776.393135 | 56209.91
91 | 746.640705 | 70646.74 | 31521.87 | 0.4461901 | 578.694405 | 8328.889806 | 54869.41
92 | 754.932179 | 69536.25 | 30691.98 | 0.4413811 | 578.582003 | 7370.308208 | 68274.4
93 | 763.215653 | 69730.96 | 30165.73 | 0.4326017 | 578.56563 | 7375.833097 | 58345.00159
94 | 771.490127 | 70135.54 | 31983.23 | 0.4560204 | 578.669052 | 7400.695485 | 55439.58
95 | 779.804602 | 70022.7 | 32501.6 | 0.464158 | 578.532724 | 7370.308289 | 53765.47
96 | 788.093076 | 69333.29 | 30975.53 | 0.4467627 | 578.836117 | 6955.935787 | 61717.47
97 | 796.329547 | 69427.64902 | 31385.53 | 0.452061 | 578.727847 | 6536.038299 | 63161.09
98 | 804.615021 | 69165.89 | 30503.3 | 0.4410165 | 578.847917 | 6773.611911 | 51418.08
99 | 812.886494 | 69857.01 | 31801.2 | 0.4552328 | 578.835072 | 7008.423121 | 57471.55
100 | 821.236972 | 68799.57 | 31907.64 | 0.4637768 | 578.8726 | 7265.334176 | 53923.17