## angle1
Date: | 2012-03-08 |  | environment:
Project: | Hadro angle scans |  | notes:
pin material: | diamond tip |  | user name:
disk material: | hadro battery
cycle number | elaspsed time at start | average Fn (uN) | average Ff (uN) | average mu | average Z stage | stdev Fn | stdev Ff
1 | 0 | 99647.57 | 63117.01 | 0.6334024 | 887.814184 | 4569.141885 | 41955.74073
2 | 30.285732 | 94958.02583 | 60654.35 | 0.6387491 | 889.461377 | 2350.870472 | 71410.31
3 | 60.657469 | 92395.3 | 57908.63 | 0.6267487 | 889.502273 | 549.733519 | 87993.67
4 | 90.983204 | 90270.41 | 56514.47 | 0.6260575 | 889.395758 | 872.943686 | 87465.96653
5 | 121.321939 | 88450.76 | 54560.81 | 0.6168495 | 889.374475 | 3107.790162 | 83511.2
6 | 151.58067 | 87010.94 | 52872.23 | 0.6076504 | 889.467605 | 3085.690421 | 82674.15
7 | 181.913405 | 86123.04 | 50744.02 | 0.5892038 | 889.371959 | 3129.890042 | 82480.05
8 | 212.274141 | 84968.9 | 49069.44 | 0.5774988 | 889.476058 | 3743.160725 | 82152.51
9 | 242.558873 | 83903.75 | 47867.17 | 0.5705009 | 889.381008 | 5135.450905 | 80951.53
10 | 272.848606 | 83431.2 | 46584.32 | 0.5583561 | 889.390812 | 5085.726322 | 78749.72
11 | 303.136338 | 82768.63 | 46036.12 | 0.5562026 | 889.47448 | 5472.473614 | 77190.86
12 | 333.428071 | 82101.2 | 45343.92172 | 0.552293 | 889.491415 | 5776.346437 | 81691.54
13 | 363.802808 | 81859.69 | 45063.49371 | 0.5504968 | 889.446074 | 6842.663888 | 81582.35
14 | 394.220548 | 81088.49 | 44321.96 | 0.5465876 | 889.388279 | 5983.532616 | 78852.83
15 | 424.586285 | 80454.23 | 43587.63 | 0.5417692 | 889.55051 | 6276.355636 | 77154.46
16 | 454.940021 | 80212.11 | 43294.13 | 0.5397455 | 889.440256 | 6596.803406 | 80078.08
17 | 485.316759 | 79630.79 | 42728.51 | 0.5365827 | 889.434029 | 6969.738376 | 80284.31894
18 | 515.656494 | 79377.1 | 41919.55 | 0.5281064 | 889.524849 | 6944.876129 | 78992.35
19 | 546.043231 | 78747.03 | 41102.83 | 0.5219604 | 889.521905 | 7323.335988 | 79404.81
20 | 576.372966 | 78477.06 | 40756.28 | 0.51934 | 889.327804 | 7491.847374 | 81266.95
21 | 606.692701 | 78076.26 | 40559.8 | 0.5194896 | 889.492822 | 6392.380172 | 80096.29
22 | 637.022436 | 78141.73 | 40192.87664 | 0.5143587 | 888.965641 | 7088.525379 | 80569.41
23 | 667.371171 | 77464.53978 | 40291.69 | 0.5201307 | 889.341302 | 6574.703993 | 77172.67
24 | 697.679905 | 77344.27 | 39561.4 | 0.5114974 | 889.363922 | 7259.799343 | 79168.2536
25 | 727.965637 | 77055.71 | 39171.26 | 0.5083498 | 889.376051 | 6350.943181 | 73988.23
26 | 758.308372 | 76742.02 | 39526.94 | 0.5150625 | 889.260382 | 6560.891854 | 72095.74
27 | 788.607106 | 76445.64 | 39165.92 | 0.5123369 | 889.292436 | 6152.04478 | 70227.54
28 | 818.858836 | 76325.78 | 39019.14 | 0.5112184 | 889.340065 | 6105.082806 | 69056.88
29 | 849.17557 | 75973.64 | 38764.28 | 0.5102332 | 889.393003 | 6519.454884 | 68517.04
30 | 879.440301 | 75724.96 | 38623.24 | 0.5100463 | 889.40812 | 5745.960361 | 69426.88
31 | 909.759035 | 75456.73 | 38419.33 | 0.5091571 | 889.360935 | 6287.406641 | 72065.42
32 | 940.075769 | 75464.76 | 38596.6 | 0.511452 | 889.510494 | 5779.110135 | 66733.76
33 | 970.406504 | 75163.30048 | 37989 | 0.5054195 | 889.416502 | 6660.341681 | 75243.8
34 | 1000.685236 | 74974.64419 | 38026.2 | 0.5071875 | 889.448192 | 6187.957373 | 66078.67457
35 | 1031.016971 | 74736.94 | 37555.26873 | 0.5024994 | 889.320661 | 6580.229907 | 70658.20251
36 | 1061.325704 | 74470.73 | 37542.52 | 0.5041245 | 889.545626 | 6226.632197 | 70579.35458
37 | 1091.685441 | 74579.07 | 37762.39 | 0.5063403 | 889.323675 | 6375.806296 | 69972.79
38 | 1122.036177 | 74078.99 | 37291.83 | 0.5034063 | 889.38558 | 6547.080167 | 72732.64
39 | 1152.322909 | 73840.44 | 36927.19 | 0.5000943 | 889.427398 | 6958.689852 | 68601.97
40 | 1182.604641 | 73889.92 | 36603.83296 | 0.4953833 | 889.379751 | 7088.526593 | 67443.44
41 | 1212.922375 | 73690.12 | 36926.02 | 0.5010987 | 889.359145 | 7165.876117 | 71386.08
42 | 1243.206107 | 73553.01584 | 36739.7 | 0.4994995 | 889.361075 | 7055.37693 | 65829.99
43 | 1273.530842 | 73387.24 | 36247.19 | 0.4939168 | 889.245448 | 6986.314783 | 67977.21
44 | 1303.816574 | 73346.23 | 36233.55 | 0.494007 | 889.32358 | 7436.599208 | 62845.71
45 | 1334.134308 | 73429.71 | 35948.9 | 0.4895688 | 889.516384 | 7359.249835 | 73193.63
46 | 1364.517046 | 72974.72 | 35898.4 | 0.4919293 | 889.393735 | 7621.685571 | 74012.48
47 | 1394.82878 | 72702.72 | 35842.32 | 0.4929983 | 889.302672 | 7920.033488 | 69578.53
48 | 1425.131513 | 72725.01 | 35603.78 | 0.4895672 | 889.503991 | 7425.549199 | 70815.91
49 | 1455.472248 | 72454.85 | 35453.79 | 0.4893225 | 889.632095 | 7461.461418 | 66394.09
50 | 1485.808983 | 72612.62 | 35467.95 | 0.4884543 | 889.356892 | 8295.731076 | 68868.85
51 | 1516.185721 | 72196.36 | 34993.04 | 0.4846926 | 889.291044 | 8163.131993 | 72435.42865
52 | 1546.436451 | 72311.07 | 35075.67 | 0.4850664 | 889.263486 | 7370.299851 | 70567.22
53 | 1576.770186 | 72037.47 | 35353.92 | 0.4907713 | 889.526998 | 8621.703865 | 71513.45
54 | 1607.116922 | 71998.59 | 35130.7 | 0.487936 | 889.336087 | 7527.761587 | 74879.87
55 | 1637.414655 | 71967.14 | 35332.89 | 0.4909587 | 889.333664 | 7596.823015 | 66764.09
56 | 1667.711388 | 71732.28 | 34791.11 | 0.4850133 | 889.349049 | 8334.406076 | 72835.76
57 | 1698.013121 | 71454.6 | 34662.41 | 0.485097 | 889.432233 | 7312.287801 | 76899.72
58 | 1728.334855 | 71300.88102 | 34495.24 | 0.4837982 | 889.399597 | 8317.831165 | 72405.11
59 | 1758.66059 | 71266.42 | 34572.14 | 0.4851112 | 889.336944 | 7262.563345 | 77506.28
60 | 1788.940321 | 71154.8 | 34773.97 | 0.4887087 | 889.303995 | 7245.988455 | 70979.69
61 | 1819.181051 | 71049.36 | 33946.2 | 0.4777833 | 889.386503 | 5558.112728 | 70943.30586
62 | 1849.518786 | 71157.59 | 33939.37 | 0.4769607 | 889.395146 | 7944.896457 | 73606.1
63 | 1879.851521 | 70849.52 | 34364.5 | 0.485035 | 889.467301 | 6751.504259 | 68759.68
64 | 1910.195257 | 70861.41 | 34440.52 | 0.4860265 | 889.430549 | 6842.666638 | 73363.47
65 | 1940.558993 | 70615.97 | 34234.7 | 0.4848011 | 889.275653 | 6751.504739 | 73478.72
66 | 1970.835725 | 70743.08955 | 34277.93129 | 0.4845411 | 889.501076 | 6649.293008 | 73660.69
67 | 2001.192461 | 70596.63 | 33458.15 | 0.4739341 | 889.334275 | 7356.488379 | 73005.6
68 | 2031.466193 | 70290.86 | 34047.96 | 0.4843868 | 889.497228 | 6624.430811 | 74728.24
69 | 2061.815929 | 70232.77 | 33578.61 | 0.4781046 | 889.544405 | 6707.305306 | 74873.81
70 | 2092.146664 | 70163.91 | 33259.93 | 0.4740319 | 889.366701 | 5845.410845 | 73527.25
71 | 2122.366392 | 69855.72 | 32900.54 | 0.4709784 | 889.429296 | 5980.772845 | 71046.42
72 | 2152.635124 | 70203.2808 | 33588.45423 | 0.4784456 | 889.411351 | 6420.007362 | 73515.12
73 | 2182.99486 | 70020.9 | 32534.04 | 0.4646333 | 889.276019 | 6599.568751 | 76899.73
74 | 2213.309594 | 69916.38 | 32851.08 | 0.4698624 | 889.465595 | 6047.072395 | 75838.24572
75 | 2243.65533 | 70041.68 | 32739.17 | 0.4674242 | 889.153237 | 6163.096628 | 75286.28
76 | 2274.004066 | 69495.12 | 32388.11 | 0.4660487 | 889.352183 | 6944.878944 | 73278.55846
77 | 2304.304799 | 69463.59 | 32779.4 | 0.4718933 | 889.495566 | 6444.869832 | 75868.58
78 | 2334.657535 | 69262.68 | 32779.4 | 0.4732621 | 889.368584 | 6596.806332 | 76353.82
79 | 2364.915265 | 69006.08 | 32157.52 | 0.46601 | 889.354692 | 5734.912248 | 75098.24
80 | 2395.184997 | 69467 | 32446.52 | 0.4670781 | 889.344348 | 6295.695936 | 73393.81
81 | 2425.49873 | 69028.57 | 32252.7 | 0.467237 | 889.44227 | 6270.83355 | 75989.89
82 | 2455.781463 | 69050.26326 | 32605.01 | 0.4721924 | 889.412187 | 6113.372158 | 75995.95
83 | 2486.129198 | 68815.41 | 32312.23 | 0.4695494 | 889.484961 | 7179.690104 | 77573.00558
84 | 2516.474934 | 68972.16 | 32631.41 | 0.4731099 | 889.379817 | 6077.459607 | 71549.86
85 | 2546.805669 | 68578.28 | 32562.81 | 0.4748268 | 889.468275 | 7455.938303 | 74594.79
86 | 2577.103402 | 68716.48 | 32326.99 | 0.4704402 | 889.435468 | 7384.113632 | 72762.98
87 | 2607.449137 | 68434.72041 | 32132.61 | 0.4695366 | 889.407019 | 7420.02596 | 71659.03775
88 | 2637.74887 | 68488.11 | 32083.12 | 0.468448 | 889.53305 | 7102.34072 | 69839.36
89 | 2668.114607 | 68317.34 | 31603.6747 | 0.462601 | 889.481185 | 7519.475426 | 73369.53599
90 | 2698.462343 | 68275.98556 | 32106.51 | 0.470246 | 889.348061 | 7450.413517 | 72914.62
91 | 2728.83008 | 68006.22 | 31926.96 | 0.4694712 | 889.456068 | 7433.838588 | 70585.43
92 | 2759.184816 | 68054.98 | 31641.25 | 0.4649366 | 889.304154 | 6897.917071 | 74194.46
93 | 2789.517551 | 67683.2 | 31609.7 | 0.4670243 | 889.504633 | 7436.601138 | 76917.92
94 | 2819.832285 | 67896.39 | 31474.47 | 0.4635663 | 889.641652 | 6914.492127 | 72665.93
95 | 2850.210022 | 67747.31 | 31728.18 | 0.4683313 | 889.493801 | 6839.90507 | 75565.29
96 | 2880.539757 | 67818.09 | 31143.05 | 0.4592144 | 889.410428 | 6892.392214 | 75789.72
97 | 2910.813489 | 67884.7 | 31344.40635 | 0.46173 | 889.471095 | 6972.504211 | 75237.74736
98 | 2941.124222 | 67446.43 | 31129.53 | 0.4615445 | 889.398328 | 6986.316883 | 76111.1965
99 | 2971.404954 | 67725.18 | 31358.11995 | 0.4630201 | 889.407011 | 6306.746161 | 74964.8
100 | 3001.800693 | 67523.38 | 31297.15 | 0.463501 | 889.464737 | 6928.304618 | 74503.81